## Sheet-1
PreparedSand
Date | Time | Shift | Heat No. | Component Id | Active Clay (%) | Ambient Temperature (C) | Compactability (%) | Cone Jolt Test (no) | Dry Compression Strength (gm/cm2) | Friability Index (%) | GCS (kg/cm2) | GFN/AFS (no) | Inert Fines (%) | LOI (%) | Moisture (%) | Oolitics (%) | Permeability (no) | Relative Humidity (%) | Shatter Index No. (No) | Shear Strength (gm/cm2) | Specimen Weight (gm) | Split Strength (psi) | Temp. of Sand after mix.(C) | Temp. of Sand before mix.(C) | Total Clay (%) | Volatile Combustible Matter - VCM (%) | Volatile Matter (%) | Wet Tensile Strength (gm/cm2) | pH Value (no)
2024-09-02 | 15:00 | B | 4J02A | Cylinder Block _ BMG |  | 36.26 | 37 |  |  |  | 1.78 |  |  |  | 2.6 |  | 130 | 55.25 |  |  | 147 |  | 47 |  |  |  |  | 23.2
2024-09-02 | 16:40 | B | 4J02 | Cylinder Block _ BMG |  | 37.22 | 35 |  |  |  | 1.86 |  |  |  | 2.58 |  | 130 | 51.79 |  |  | 147 |  | 46 |  |  |  |  | 22.4
2024-09-02 | 18:25 | B | 4J02A | Cylinder Block _ CMA |  | 37.09 | 36 |  |  |  | 1.8 |  |  |  | 2.61 |  | 130 | 51.92 |  |  | 147 |  | 47 |  |  |  |  | 23
2024-09-02 | 20:51 | B | 4J02B | Disk FR Brake _ YHB | 8.73 | 34.98 | 35 |  |  |  | 1.82 | 64.65 | 1.75 | 2.65 | 2.58 |  | 130 | 60.65 |  |  | 147 |  | 48 |  | 10.48 |  | 2.25 | 22.8
2024-09-02 | 22:30 | C | 24JBA | Brake Disc _Cav 7:&8: (Model K) |  | 34.29 | 34 |  |  |  | 1.7 |  |  |  | 2.58 |  | 130 | 64.35 |  |  | 147 |  | 48 |  |  |  |  | 23.5
2024-09-02 | 00:25 | C | 4J02A | Disk FR Brake_Vent - YRA |  | 33.97 | 35 |  |  |  | 1.67 |  |  |  | 2.56 |  | 130 | 65 |  |  | 147 |  | 47 |  |  |  |  | 19
2024-09-02 | 02:20 | C | 4J02A | Disk FR Brake - Model L YAD / YBA |  | 33.84 | 37 |  |  |  | 1.79 |  |  |  | 2.58 |  | 130 | 64.93 |  |  | 147 |  | 48 |  |  |  |  | 24.3
2024-09-02 | 04:15 | C | 4J02A | DISC FR BRAKE - 2SJ | 8.74 | 34.09 | 35 |  |  |  | 1.71 | 64.66 | 1.75 | 2.64 | 2.62 |  | 130 | 63.5 |  |  | 147 |  | 47 |  | 10.49 |  | 2.23 | 22
2024-09-03 | 06:20 | A | 4J03A | Disk FR Brake - YJC |  | 33.95 | 36 |  |  |  | 1.75 |  |  |  | 2.62 |  | 130 | 66.25 |  |  | 147 |  | 47 |  |  |  |  | 20.4
2024-09-03 | 08:20 | A | 4J03A | Disk FR Brake _ YHB |  | 34.98 | 35 |  |  |  | 1.68 |  |  |  | 2.62 |  | 130 | 63.22 |  |  | 147 |  | 48 |  |  |  |  | 21.6
2024-09-03 | 10:30 | A | 4J03A | Disk FR Brake _ YHB |  | 36.32 | 34 |  |  |  | 1.7 |  |  |  | 2.62 |  | 130 | 61.23 |  |  | 147 |  | 47 |  |  |  |  | 22.6
2024-09-03 | 11:30 | A | 4J03A | Disk FR Brake _ YHB |  | 37.75 | 36 |  |  |  | 1.75 |  |  |  | 2.62 |  | 120 | 53.84 |  |  | 147 |  | 47 |  |  |  |  | 21.2
2024-09-03 | 13:25 | A | 4J03A | HONDA 2LT DRUM | 8.72 | 39.03 | 35 |  |  |  | 1.76 | 64.58 | 1.8 | 2.62 | 2.64 |  | 130 | 47.82 |  |  | 147 |  | 47 |  | 10.52 |  | 2.2 | 22.5
2024-09-03 | 15:25 | B | 4J03A | Cylinder Block _ BMG |  | 39.72 | 35 |  |  |  | 1.75 |  |  |  | 2.62 |  | 120 | 44.3 |  |  | 147 |  | 46 |  |  |  |  | 21.5
2024-09-03 | 17:40 | B | 4J03A | Disk FR Brake - Model L YAD / YBA |  | 38.97 | 35 |  |  |  | 1.74 |  |  |  | 2.58 |  | 130 | 46.42 |  |  | 147 |  | 48 |  |  |  |  | 22.8
2024-09-03 | 20:20 | B | 4J03B | Disk FR Brake - Model L YAD / YBA | 8.75 | 32.34 | 35 |  |  |  | 1.79 | 65.62 | 1.71 | 2.65 | 2.58 |  | 130 | 77.47 |  |  | 147 |  | 49 |  | 10.46 |  | 2.25 | 22
2024-09-03 | 22:25 | C | 4J03A | DISC FR BRAKE - 2SJ |  | 30.54 | 36 |  |  |  | 1.74 |  |  |  | 2.62 |  | 130 | 86.46 |  |  | 147 |  | 47 |  |  |  |  | 23
2024-09-03 | 00:20 | C | 4J03B | Disk FR Brake - YJC |  | 32.18 | 34 |  |  |  | 1.68 |  |  |  | 2.59 |  | 130 | 67.7 |  |  | 147 |  | 47 |  |  |  |  | 19.5
2024-09-03 | 02:15 | C | 03B | Sigma_ring 196 |  | 30.61 | 36 |  |  |  | 1.61 |  |  |  | 2.58 |  | 130 | 71.96 |  |  | 147 |  | 48 |  |  |  |  | 22.7
2024-09-03 | 04:10 | C | 4J0D | Disk FR Brake _ YHB | 8.73 | 30.84 | 35 |  |  |  | 1.57 | 64.6 | 1.76 | 2.63 | 2.59 |  | 130 | 71.17 |  |  | 147 |  | 48 |  | 10.49 |  | 2.23 | 17
2024-09-04 | 06:45 | A | 4J04A | Disc-FR-Brake 14" _Nissan (Cavity 7 & 8 ) |  | 30.41 | 35 |  |  |  | 1.65 |  |  |  | 2.6 |  | 130 | 72.49 |  |  | 147 |  | 47 |  |  |  |  | 20.8
2024-09-04 | 08:40 | A | 4J04A | Drum RR Brake - YRA |  | 30.94 | 35 |  |  |  | 1.68 |  |  |  | 2.62 |  | 130 | 73.3 |  |  | 147 |  | 47 |  |  |  |  | 18.52
2024-09-04 | 10:40 | A | 4J04A | Disk FR Brake - Model L YAD / YBA |  | 33.76 | 36 |  |  |  | 1.65 |  |  |  | 2.62 |  | 130 | 65.82 |  |  | 147 |  | 47 |  |  |  |  | 20.2
2024-09-04 | 12:35 | A | 4J04A | Disk FR Brake _ YHB | 8.7 | 31.42 | 34 |  |  |  | 1.72 | 64.5 | 1.8 | 2.64 | 2.62 |  | 130 | 77.26 |  |  | 147 |  | 47 |  | 10.5 |  | 2.22 | 18.2
2024-09-04 | 14:30 | B | 24JDA | Brake Disc _Cav 7:&8: (Model K) |  | 28.71 | 35 |  |  |  | 1.73 |  |  |  | 2.58 |  | 130 | 77.9 |  |  | 147 |  | 49 |  |  |  |  | 20.2
2024-09-04 | 16:35 | B | 4J04A | HONDA 2LT DRUM |  | 30.4 | 35 |  |  |  | 1.64 |  |  |  | 2.62 |  | 130 | 74.44 |  |  | 147 |  | 48 |  |  |  |  | 18.8
2024-09-04 | 18:25 | B | 4J04A | Jymny Disc_1 &2 |  | 30.16 | 34 |  |  |  | 1.69 |  |  |  | 2.56 |  | 130 | 79.33 |  |  | 147 |  | 48 |  |  |  |  | 22.7
2024-09-04 | 20:20 | B | 04A | Sigma_ring 196 | 8.71 | 31.09 | 33 |  |  |  | 1.8 | 64.53 | 1.85 | 2.65 | 2.59 |  | 130 | 72.44 |  |  | 147 |  | 48 |  | 10.56 |  | 2.24 | 19
2024-09-04 | 22:30 | C | 4J04B | Disk FR Brake _ YHB |  | 29.7 | 34 |  |  |  | 1.7 |  |  |  | 2.57 |  | 130 | 79.89 |  |  | 147 |  | 47 |  |  |  |  | 20.3
2024-09-04 | 00:25 | C | 4J04A | Drum RR Brake _Y9T |  | 29.4 | 35 |  |  |  | 1.74 |  |  |  | 2.58 |  | 130 | 80.98 |  |  | 147 |  | 48 |  |  |  |  | 21.2
2024-09-04 | 02:25 | C | 4J04A | Disk FR Brake - YJC |  | 29.26 | 36 |  |  |  | 1.78 |  |  |  | 2.61 |  | 130 | 83.98 |  |  | 147 |  | 48 |  |  |  |  | 22
2024-09-04 | 04:15 | C | 4J04B | Disk FR Brake - YJC | 8.73 | 29.33 | 35 |  |  |  | 1.82 | 64.55 | 1.8 | 2.65 | 2.58 |  | 130 | 82.09 |  |  | 147 |  | 47 |  | 10.53 |  | 2.24 | 21.4
2024-09-05 | 06:35 | A | 4J05A | Disk FR Brake - YJC |  | 29.72 | 35 |  |  |  | 1.59 |  |  |  | 2.6 |  | 130 | 80.7 |  |  | 147 |  | 47 |  |  |  |  | 22.7
2024-09-05 | 12:35 | A | 4J05A | Disk FR Brake _ YHB | 8.7 | 33.71 | 36 |  |  |  | 1.74 | 64.46 | 1.84 | 2.64 | 2.62 |  | 130 | 62.31 |  |  | 147 |  | 46 |  | 10.54 |  | 2.22 | 22.7
2024-09-05 | 10:25 | A | 4J05A | Cylinder Block _ CMA |  | 33.08 | 36 |  |  |  | 1.62 |  |  |  | 2.6 |  | 130 | 66.29 |  |  | 147 |  | 47 |  |  |  |  | 21.2
2024-09-05 | 08:35 | A | 4J05B | Disk FR Brake - YJC |  | 31.57 | 35 |  |  |  | 1.65 |  |  |  | 2.62 |  | 130 | 68.68 |  |  | 147 |  | 47 |  |  |  |  | 20.2
2024-09-05 | 14:15 | B | 4J05A | Disc,FR Brake (Cav 5&6 3&4)_ EFC |  | 35.26 | 35 |  |  |  | 1.68 |  |  |  | 2.58 |  | 120 | 56.52 |  |  | 147 |  | 49 |  |  |  |  | 21.2
2024-09-05 | 16:05 | B | 4J05A | Disc-FR-Brake 14" _Nissan (Cavity 7 & 8 ) |  | 34.85 | 36 |  |  |  | 1.64 |  |  |  | 2.6 |  | 120 | 59.79 |  |  | 147 |  | 49 |  |  |  |  | 20.2
2024-09-05 | 18:30 | B | 4J05A | Disk FR Brake_Vent - YRA |  | 34.87 | 36 |  |  |  | 1.62 |  |  |  | 2.62 |  | 130 | 60.56 |  |  | 147 |  | 49 |  |  |  |  | 21.3
2024-09-05 | 20:25 | B | 4J05A | Disk FR Brake - Model L YAD / YBA | 8.75 | 33.7 | 35 |  |  |  | 1.8 | 64.5 | 1.85 | 2.65 | 2.6 |  | 130 | 66.05 |  |  | 147 |  | 48 |  | 10.6 |  | 2.24 | 22
2024-09-05 | 23:20 | C | 4J05A | DISC FR BRAKE - 2SJ |  | 31.34 | 36 |  |  |  | 1.74 |  |  |  | 2.6 |  | 130 | 75.11 |  |  | 147 |  | 47 |  |  |  |  | 23.4
2024-09-05 | 00:15 | C | 4J05A | DISC FR BRAKE - 2SJ |  | 30.96 | 36 |  |  |  | 1.78 |  |  |  | 2.59 |  | 130 | 79.74 |  |  | 147 |  | 48 |  |  |  |  | 22.6
2024-09-05 | 02:15 | C | 05A | Sigma_ring 196 |  | 30.65 | 35 |  |  |  | 1.76 |  |  |  | 2.58 |  | 140 | 81.87 |  |  | 147 |  | 48 |  |  |  |  | 23.8
2024-09-05 | 04:10 | C | 4J05A | Disk FR Brake - YJC | 8.76 | 29.97 | 36 |  |  |  | 1.72 | 64.5 | 1.83 | 2.65 | 2.62 |  | 130 | 80.92 |  |  | 147 |  | 47 |  | 10.59 |  | 2.25 | 22.8
2024-09-06 | 06:35 | A | 4J06A | Brake drum 14", Nissan set # 4 Cav. 7 & 8 |  | 34.42 | 35 |  |  |  | 1.77 |  |  |  | 2.62 |  | 130 | 63.35 |  |  | 147 |  | 47 |  |  |  |  | 20.9
2024-09-06 | 08:30 | A | 4J06A | Disk FR Brake _ YHB |  | 30.05 | 35 |  |  |  | 1.74 |  |  |  | 2.62 |  | 130 | 79.05 |  |  | 147 |  | 46 |  |  |  |  | 18.2
2024-09-06 | 10:25 | A | 4J06A | Disk FR Brake _ YHB |  | 33.3 | 37 |  |  |  | 1.73 |  |  |  | 2.64 |  | 120 | 66.46 |  |  | 147 |  | 46 |  |  |  |  | 22.9
2024-09-06 | 12:15 | A | 4J06A | Jymny Disc_1 &2 | 8.68 | 35.93 | 35 |  |  |  | 1.66 | 64.4 | 1.85 | 2.63 | 2.62 |  | 120 | 58.08 |  |  | 147 |  | 45 |  | 10.53 |  | 2.22 | 20.8
2024-09-06 | 14:20 | B | 4J06B | Disk FR Brake - Model L YAD / YBA |  | 35.92 | 35 |  |  |  | 1.66 |  |  |  | 2.54 |  | 120 | 56.12 |  |  | 147 |  | 45 |  |  |  |  | 20.8
2024-09-06 | 16:30 | B | 4J06A | Drum RR Brake - YRA |  | 35.64 | 36 |  |  |  | 1.65 |  |  |  | 2.57 |  | 130 | 57.2 |  |  | 147 |  | 47 |  |  |  |  | 20.8
2024-09-06 | 18:25 | B | 4J06A | Cylinder Block _ CMA |  | 34.24 | 36 |  |  |  | 1.69 |  |  |  | 2.55 |  | 120 | 59.23 |  |  | 147 |  | 47 |  |  |  |  | 21.4
2024-09-06 | 20:20 | B | 4J06A | Disk FR Brake_Vent - YRA | 8.66 | 33.59 | 35 |  |  |  | 1.73 | 64.46 | 1.85 | 2.64 | 2.54 |  | 130 | 63.12 |  |  | 147 |  | 46 |  | 10.51 |  | 2.23 | 20.6
2024-09-06 | 22:35 | C | 4 J06A | Disc-FR-Brake 14" _Nissan (Cavity 7 & 8 ) |  | 32.96 | 34 |  |  |  | 1.79 |  |  |  | 2.58 |  | 120 | 65.27 |  |  | 147 |  | 48 |  |  |  |  | 22.2
2024-09-06 | 00:30 | C | 4J06A | Disk FR Brake _Vent -Y9T_Domestic |  | 32.14 | 35 |  |  |  | 1.76 |  |  |  | 2.58 |  | 120 | 68.32 |  |  | 147 |  | 48 |  |  |  |  | 23
2024-09-06 | 02:20 | C | 4J06B | Disk FR Brake - YJC |  | 30.76 | 34 |  |  |  | 1.68 |  |  |  | 2.57 |  | 120 | 75.64 |  |  | 147 |  | 48 |  |  |  |  | 22.8
2024-09-06 | 04:15 | C | 4J06B | Disk FR Brake_Vent - YRA | 8.7 | 31.04 | 35 |  |  |  | 1.72 | 64.45 | 1.83 | 2.65 | 2.58 |  | 130 | 74.09 |  |  | 147 |  | 47 |  | 10.53 |  | 2.25 | 22.2
2024-09-07 | 06:35 | A | 4j07a | Disk FR Brake _ YHB |  | 30.82 | 36 |  |  |  | 1.69 |  |  |  | 2.62 |  | 120 | 73.45 |  |  | 147 |  | 47 |  |  |  |  | 17.6
2024-09-07 | 08:30 | A | 4j09a | Drum RR Brake - YRA |  | 31.65 | 35 |  |  |  | 1.8 |  |  |  | 2.6 |  | 120 | 71.46 |  |  | 147 |  | 47 |  |  |  |  | 23.2
2024-09-07 | 10:25 | A | 4J07A | Jymny Disc_1 &2 |  | 32.92 | 35 |  |  |  | 1.73 |  |  |  | 2.62 |  | 120 | 66.91 |  |  | 147 |  | 47 |  |  |  |  | 20.1
2024-09-07 | 12:20 | A | 4J07A | Sigma_ring 196 | 8.68 | 35.08 | 36 |  |  |  | 1.7 | 64.48 | 1.86 | 2.62 | 2.62 |  | 120 | 59.24 |  |  | 147 |  | 47 |  | 10.54 |  | 2.2 | 21.6
2024-09-07 | 14:10 | B | 4J07A | Brake drum 14", Nissan set # 4 Cav. 7 & 8 |  | 35.41 | 36 |  |  |  | 1.7 |  |  |  | 2.64 |  | 130 | 57.82 |  |  | 147 |  | 47 |  |  |  |  | 20.8
2024-09-07 | 15:40 | B | 4J07A | DISC FR BRAKE - 2SJ |  | 35.64 | 35 |  |  |  | 1.81 |  |  |  | 2.62 |  | 130 | 55.47 |  |  | 147 |  | 47 |  |  |  |  | 21.6
2024-09-07 | 17:25 | B | 4J07A | Disk FR Brake - Model L YAD / YBA |  | 31 | 36 |  |  |  | 1.75 |  |  |  | 2.62 |  | 130 | 75.94 |  |  | 147 |  | 46 |  |  |  |  | 22.2
2024-09-07 | 19:15 | B | 4J07B | Disk FR Brake - Model L YAD / YBA |  | 31.03 | 35 |  |  |  | 1.76 |  |  |  | 2.58 |  | 120 | 80.01 |  |  | 147 |  | 48 |  |  |  |  | 21.4
2024-09-07 | 21:10 | B | 4J07A | HONDA 2LT DRUM | 8.69 | 30.1 | 35 |  |  |  | 1.73 | 64.45 | 1.83 | 2.64 | 2.57 |  | 130 | 81.68 |  |  | 147 |  | 48 |  | 10.52 |  | 2.25 | 20.6
2024-09-07 | 22:55 | C | 4J07A | HONDA 2LT DRUM |  | 29.63 | 36 |  |  |  | 1.78 |  |  |  | 2.62 |  | 130 | 84.61 |  |  | 147 |  | 46 |  |  |  |  | 23.8
2024-09-07 | 00:45 | C | 4J07B | Disk FR Brake _ YHB |  | 29.92 | 37 |  |  |  | 1.82 |  |  |  | 2.62 |  | 130 | 83.77 |  |  | 147 |  | 47 |  |  |  |  | 24.6
2024-09-07 | 02:35 | C | 4J07A | Cylinder Block _ BMG |  | 29.1 | 36 |  |  |  | 1.76 |  |  |  | 2.61 |  | 130 | 90.75 |  |  | 147 |  | 47 |  |  |  |  | 23.5
2024-09-07 | 04:30 | C | 4J07A | Disk FR Brake - YJC | 8.7 | 29.29 | 37 |  |  |  | 1.72 | 64.5 | 1.85 | 2.65 | 2.62 |  | 130 | 89.15 |  |  | 147 |  | 46 |  | 10.55 |  | 2.23 | 22.8
2024-09-09 | 11:15 | A | 4J09A | Sigma_ring 196 |  | 31.99 | 36 |  |  |  | 1.61 |  |  |  | 2.62 |  | 120 | 76.56 |  |  | 147 |  | 42 |  |  |  |  | 20
2024-09-09 | 12:55 | A | 4J09A | Cylinder Block _ BMG | 8.72 | 33.28 | 37 |  |  |  | 1.67 | 64.5 | 1.83 | 2.6 | 2.62 |  | 130 | 67.82 |  |  | 147 |  | 44 |  | 10.55 |  | 2.2 | 20.5
2024-09-09 | 14:50 | B | 4J09A | Drum RR Brake - YRA |  | 34.44 | 35 |  |  |  | 1.76 |  |  |  | 2.62 |  | 120 | 62.69 |  |  | 147 |  | 45 |  |  |  |  | 22.2
2024-09-09 | 16:40 | B | 4J09B | Drum RR Brake - YRA |  | 35.58 | 36 |  |  |  | 1.79 |  |  |  | 2.6 |  | 130 | 59.48 |  |  | 147 |  | 47 |  |  |  |  | 22.8
2024-09-09 | 18:35 | B | 24JIA | Brake Disc _Cav 7:&8: (Model K) |  | 35.38 | 35 |  |  |  | 1.74 |  |  |  | 2.6 |  | 130 | 63.23 |  |  | 147 |  | 48 |  |  |  |  | 21.6
2024-09-09 | 20:25 | B | 4J09A | Disk FR Brake - Model L YAD / YBA | 8.75 | 33.96 | 36 |  |  |  | 1.63 | 64.52 | 1.85 | 2.62 | 2.62 |  | 130 | 65.46 |  |  | 147 |  | 48 |  | 10.6 |  | 2.23 | 23.4
2024-09-09 | 21:20 | C | 4J09A | DISC FR BRAKE - 2SJ |  | 33.02 | 37 |  |  |  | 1.57 |  |  |  | 2.62 |  | 130 | 68.99 |  |  | 147 |  | 47 |  |  |  |  | 25.4
2024-09-09 | 00:14 | C | 4J09A | Disk FR Brake _ YHB |  | 33.44 | 35 |  |  |  | 1.77 |  |  |  | 2.58 |  | 130 | 66.78 |  |  | 147 |  | 47 |  |  |  |  | 18
2024-09-09 | 02:10 | C | 09J24A | Brake Disc, (Cav 7,8,9,10)Alto |  |  | 36 |  |  |  | 1.71 |  |  |  | 2.59 |  | 130 |  |  |  | 147 |  | 46 |  |  |  |  | 18.9
2024-09-09 | 03:45 | C | .9J24A | Brake Disc, (Cav 7,8,9,10)Alto | 8.73 | 31.67 | 35 |  |  |  | 1.69 | 64.53 | 1.84 | 2.61 | 2.62 |  | 130 | 72.31 |  |  | 147 |  | 46 |  | 10.57 |  | 2.24 | 22.7
2024-09-09 | 05:25 | C | 4J09A | Disk FR Brake - YJC |  | 31.47 | 36 |  |  |  | 1.82 |  |  |  | 2.58 |  | 130 | 74.37 |  |  | 147 |  | 47 |  |  |  |  | 23
2024-09-10 | 06:20 | A | 4J10A | Disk FR Brake - YJC |  | 30.91 | 36 |  |  |  | 1.61 |  |  |  | 2.62 |  | 130 | 76.02 |  |  | 147 |  | 47 |  |  |  |  | 19.6
2024-09-10 | 08:15 | A | 4J10A | Sigma_ring 196 |  | 32.66 | 36 |  |  |  | 1.65 |  |  |  | 2.62 |  | 120 | 66.45 |  |  | 147 |  | 47 |  |  |  |  | 20.4
2024-09-10 | 10:10 | A | 4J10A | Jymny Disc_1 &2 |  | 35.66 | 34 |  |  |  | 1.73 |  |  |  | 2.6 |  | 120 | 60.33 |  |  | 147 |  | 46 |  |  |  |  | 16.8
2024-09-10 | 12:05 | A | 4J10A | Disc,FR Brake (Cav 5&6 3&4)_ EFC | 8.72 | 37.44 | 36 |  |  |  | 1.77 | 64.64 | 1.82 | 2.62 | 2.62 |  | 120 | 52.82 |  |  | 147 |  | 47 |  | 10.54 |  | 2.2 | 19.6
2024-09-10 | 14:00 | B | 4J10A | Disk FR Brake _ YHB |  | 39.1 | 35 |  |  |  | 1.79 |  |  |  | 2.6 |  | 120 | 47.64 |  |  | 147 |  | 45 |  |  |  |  | 22.1
2024-09-10 | 16:00 | B | 4J10B | Disk FR Brake _ YHB |  | 32.01 | 35 |  |  |  | 1.66 |  |  |  | 2.58 |  | 120 | 72.23 |  |  | 147 |  | 47 |  |  |  |  | 21.6
2024-09-10 | 18:25 | B | 4J10A | Brake drum 14", Nissan set # 4 Cav. 7 & 8 |  | 33.37 | 36 |  |  |  | 1.78 |  |  |  | 2.62 |  | 130 | 64.96 |  |  | 147 |  | 48 |  |  |  |  | 22.4
2024-09-10 | 20:10 | B | 4J10A | Brake drum 14", Nissan set # 4 Cav. 7 & 8 | 8.75 | 30.55 | 36 |  |  |  | 1.76 | 64.65 | 1.8 | 2.65 | 2.6 |  | 130 | 71.98 |  |  | 147 |  | 47 |  | 10.55 |  | 2.23 | 20.4
2024-09-10 | 23:30 | C | 4J10A | Disk FR Brake - Model L YAD / YBA |  | 30.5 | 35 |  |  |  | 1.79 |  |  |  | 2.58 |  | 130 | 69.76 |  |  | 147 |  | 48 |  |  |  |  | 17.2
2024-09-10 | 00:25 | C | 4J10A | Disk FR Brake, _Jazz (2CT)_Cav. 3 & 4 |  | 30.29 | 37 |  |  |  | 1.69 |  |  |  | 2.56 |  | 130 | 72.67 |  |  | 147 |  | 48 |  |  |  |  | 22.7
2024-09-10 | 02:20 | C | 4J10A | HONDA 2LT DRUM |  | 29.25 | 36 |  |  |  | 1.75 |  |  |  | 2.62 |  | 130 | 79.41 |  |  | 147 |  | 49 |  |  |  |  | 24.1
2024-09-10 | 04:15 | C | 4J10A | Drum RR Brake _ 2UA | 8.73 | 29.09 | 35 |  |  |  | 1.74 | 64.67 | 1.84 | 2.63 | 2.56 |  | 130 | 77.54 |  |  | 147 |  | 48 |  | 10.57 |  | 2.24 | 21.9
2024-09-11 | 06:20 | A | 4J11A | Drum RR Brake - YRA |  | 29.5 | 35 |  |  |  | 1.81 |  |  |  | 2.62 |  | 130 | 84.26 |  |  | 147 |  | 47 |  |  |  |  | 20.8
2024-09-11 | 08:18 | A | 4J11A | Disc-FR-Brake 14" _Nissan (Cavity 7 & 8 ) |  | 31.94 | 34 |  |  |  | 1.66 |  |  |  | 2.62 |  | 120 | 72.27 |  |  | 147 |  | 47 |  |  |  |  | 13.5
2024-09-11 | 10:20 | A | 4J11A | Disk FR Brake - Model L YAD / YBA |  | 31.92 | 34 |  |  |  | 1.63 |  |  |  | 2.62 |  | 130 | 63.36 |  |  | 147 |  | 46 |  |  |  |  | 21.1
2024-09-11 | 12:15 | A | 4J11A | Disk FR Brake _ YHB | 8.7 | 32.57 | 35 |  |  |  | 1.64 | 64.62 | 1.87 | 2.6 | 2.62 |  | 120 | 66.41 |  |  | 147 |  | 45 |  | 10.57 |  | 2.18 | 22.4
2024-09-11 | 14:12 | B | 4J11A | Disk FR Brake _Vent -Y9T_Domestic |  | 33.95 | 35 |  |  |  | 1.62 |  |  |  | 2.58 |  | 130 | 63.4 |  |  | 147 |  | 47 |  |  |  |  | 19.8
2024-09-11 | 16:05 | B | 4J11A | Disk FR Brake - YJC |  | 35.23 | 36 |  |  |  | 1.69 |  |  |  | 2.62 |  | 120 | 56.01 |  |  | 147 |  | 46 |  |  |  |  | 19.6
2024-09-11 | 18:05 | B | 4J11C | Disk FR Brake - YJC |  | 33.58 | 35 |  |  |  | 1.7 |  |  |  | 2.58 |  | 130 | 63.39 |  |  | 147 |  | 47 |  |  |  |  | 20.8
2024-09-11 | 20:15 | B | 4J11A | Jymny Disc_1 &2 | 8.7 | 33.48 | 35 |  |  |  | 1.75 | 64.65 | 1.85 | 2.62 | 2.59 |  | 130 | 63.47 |  |  | 147 |  | 46 |  | 10.55 |  | 2.21 | 22.6
2024-09-11 | 22:35 | C | 4J11B | Drum RR Brake - YRA |  | 32.64 | 35 |  |  |  | 1.82 |  |  |  | 2.58 |  | 130 | 71.45 |  |  | 147 |  | 49 |  |  |  |  | 20.1
2024-09-11 | 00:30 | C | 4J11C | Drum RR Brake - YRA |  | 32.66 | 33 |  |  |  | 1.72 |  |  |  | 2.56 |  | 130 | 77.17 |  |  | 147 |  | 48 |  |  |  |  | 23.5
2024-09-11 | 02:25 | C | 11A | Sigma_ring 196 |  | 32.57 | 35 |  |  |  | 1.75 |  |  |  | 2.62 |  | 130 | 71.92 |  |  | 147 |  | 49 |  |  |  |  | 20.8
2024-09-11 | 04:20 | C | 4J11A | Disk FR Brake, _Jazz (2CT)_Cav. 3 & 4 | 8.71 | 32.77 | 36 |  |  |  | 1.79 | 64.64 | 1.85 | 2.61 | 2.56 |  | 130 | 70.99 |  |  | 147 |  | 48 |  | 10.56 |  | 2.2 | 20
2024-09-12 | 06:25 | A | 4J12A | Disk FR Brake _ YHB |  | 31.88 | 36 |  |  |  | 1.66 |  |  |  | 2.62 |  | 130 | 69.54 |  |  | 147 |  | 47 |  |  |  |  | 23.2
2024-09-12 | 08:20 | A | 24JKA | Brake Disc _Cav 7:&8: (Model K) |  | 30.72 | 35 |  |  |  | 1.7 |  |  |  | 2.62 |  | 120 | 73.47 |  |  | 147 |  | 47 |  |  |  |  | 19.2
2024-09-12 | 10:15 | A | 4J12A | Disk FR Brake - Model L YAD / YBA |  |  | 34 |  |  |  | 1.82 |  |  |  | 2.62 |  | 130 |  |  |  | 147 |  | 47 |  |  |  |  | 16.4
2024-09-12 | 12:10 | A | 4J12A | Drum RR Brake - YRA | 8.74 | 32.52 | 36 |  |  |  | 1.82 | 64.6 | 1.88 | 2.65 | 2.6 |  | 120 | 68.34 |  |  | 147 |  | 47 |  | 10.62 |  | 2.23 | 16.4
2024-09-12 | 14:05 | B | 4J12A | Disk FR Brake _Vent -Y9T_Domestic |  | 31.24 | 35 |  |  |  | 1.77 |  |  |  | 2.58 |  | 130 | 70.6 |  |  | 147 |  | 47 |  |  |  |  | 18.2
2024-09-12 | 16:00 | B | 4J12A | Disc-FR-Brake 14" _Nissan (Cavity 7 & 8 ) |  | 30.92 | 35 |  |  |  | 1.7 |  |  |  | 2.6 |  | 120 | 71.12 |  |  | 147 |  | 46 |  |  |  |  | 20.6
2024-09-12 | 17:50 | B | 4J12A | HONDA 2LT DRUM |  | 31.06 | 36 |  |  |  | 1.78 |  |  |  | 2.62 |  | 130 | 69.68 |  |  | 147 |  | 47 |  |  |  |  | 22.8
2024-09-12 | 19:25 | B | 4J12A | Disk FR Brake _ YHB |  | 29.68 | 35 |  |  |  | 1.81 |  |  |  | 2.6 |  | 130 | 73.83 |  |  | 147 |  | 47 |  |  |  |  | 21.6
2024-09-12 | 21:15 | B | 4J12A | Disk FR Brake_Vent - YRA | 8.75 | 28.4 | 36 |  |  |  | 1.77 | 64.6 | 1.85 | 2.65 | 2.61 |  | 130 | 80.93 |  |  | 147 |  | 48 |  | 10.6 |  | 2.25 | 21.2
2024-09-12 | 22:40 | C | 4J12A | Disk FR Brake_Vent - YRA |  | 27.81 | 34 |  |  |  | 1.7 |  |  |  | 2.57 |  | 120 | 86.04 |  |  | 147 |  | 49 |  |  |  |  | 19.5
2024-09-12 | 00:35 | C | 4J12B | Disk FR Brake - Model L YAD / YBA |  | 27.64 | 35 |  |  |  | 1.78 |  |  |  | 2.62 |  | 130 | 89.02 |  |  | 147 |  | 49 |  |  |  |  | 23.2
2024-09-12 | 02:30 | C | 4J12A | Jymny Disc_1 &2 |  | 27.38 | 34 |  |  |  | 1.82 |  |  |  | 2.56 |  | 130 | 90.68 |  |  | 147 |  | 48 |  |  |  |  | 16.1
2024-09-12 | 04:25 | C | 4J12C | Drum RR Brake - YRA | 8.73 | 27.32 | 35 |  |  |  | 1.8 | 64.62 | 1.88 | 2.64 | 2.58 |  | 130 | 90.12 |  |  | 147 |  | 49 |  | 10.61 |  | 2.24 | 20
2024-09-13 | 06:20 | A | 4J13A | Sigma_ring 196 |  | 28.28 | 36 |  |  |  | 1.77 |  |  |  | 2.56 |  | 120 | 83.97 |  |  | 147 |  | 47 |  |  |  |  | 21.7
2024-09-13 | 08:15 | A | 13A | Sigma_ring 196 |  | 29.36 | 35 |  |  |  | 1.8 |  |  |  | 2.54 |  | 130 | 74.05 |  |  | 147 |  | 48 |  |  |  |  | 20.4
2024-09-13 | 10:10 | A | 4J13A | Drum RR Brake - YRA |  | 31.72 | 36 |  |  |  | 1.68 |  |  |  | 2.55 |  | 120 | 68.16 |  |  | 147 |  | 46 |  |  |  |  | 21.2
2024-09-13 | 12:05 | A | 4J13A | Disk FR Brake _ YHB | 8.72 | 32.01 | 35 |  |  |  | 1.71 | 64.58 | 1.86 | 2.63 | 2.53 |  | 120 | 73.37 |  |  | 147 |  | 47 |  | 10.58 |  | 2.23 | 22.8
2024-09-13 | 14:10 | B | 4J13A | Disk FR Brake - Model L YAD / YBA |  | 32.51 | 35 |  |  |  | 1.64 |  |  |  | 2.6 |  | 120 | 74.07 |  |  | 147 |  | 47 |  |  |  |  | 18.8
2024-09-13 | 16:10 | B | 4J13A | HONDA 2LT DRUM |  | 27.08 | 36 |  |  |  | 1.68 |  |  |  | 2.62 |  | 120 | 85.31 |  |  | 147 |  | 48 |  |  |  |  | 19.8
2024-09-13 | 18:05 | B | 4J13A | Disk FR Brake_Vent - YRA |  | 27.88 | 35 |  |  |  | 1.74 |  |  |  | 2.58 |  | 120 | 79.75 |  |  | 147 |  | 47 |  |  |  |  | 20.6
2024-09-13 | 20:10 | B | 4J13B | Disk FR Brake _ YHB | 8.75 | 27.91 | 36 |  |  |  | 1.77 | 64.6 | 1.85 | 2.65 | 2.6 |  | 120 | 77.54 |  |  | 147 |  | 47 |  | 10.6 |  | 2.24 | 21.4
2024-09-13 | 22:35 | C | 4J13A | Brake drum 14", Nissan set # 4 Cav. 7 & 8 |  | 27.57 | 34 |  |  |  | 1.8 |  |  |  | 2.62 |  | 120 | 81.54 |  |  | 147 |  | 47 |  |  |  |  | 19.2
2024-09-13 | 00:30 | C | 4J13A | Drum RR Brake _Y9T |  | 27.22 | 35 |  |  |  | 1.79 |  |  |  | 2.58 |  | 120 | 83.07 |  |  | 147 |  | 48 |  |  |  |  | 24.5
2024-09-13 | 02:25 | C | 13B | Sigma_ring 196 |  | 27.89 | 37 |  |  |  | 1.71 |  |  |  | 2.59 |  | 120 | 83.26 |  |  | 147 |  | 48 |  |  |  |  | 17
2024-09-13 | 04:20 | C | 4J13B | Cylinder Block _ BMG | 8.73 | 28.08 | 36 |  |  |  | 1.76 | 64.59 | 1.86 | 2.64 | 2.55 |  | 120 | 81.95 |  |  | 147 |  | 49 |  | 10.59 |  | 2.22 | 22.4
2024-09-14 | 06:25 | A | 4J14A | Disk FR Brake - Model L YAD / YBA |  | 28.37 | 35 |  |  |  | 1.78 |  |  |  | 2.62 |  | 130 | 79.91 |  |  | 147 |  | 47 |  |  |  |  | 20.8
2024-09-14 | 08:20 | A | 4J14A | Drum RR Brake - YRA |  | 28.69 | 36 |  |  |  | 1.77 |  |  |  | 2.62 |  | 130 | 82.72 |  |  | 147 |  | 46 |  |  |  |  | 21.6
2024-09-14 | 10:15 | A | 4J14A | DISC FR BRAKE - 2SJ | 8.68 | 30.59 | 34 |  |  |  | 1.8 | 64.7 | 1.82 | 2.62 | 2.62 |  | 130 | 74.82 |  |  | 147 |  | 46 |  | 10.5 |  | 2.22 | 19.4
2024-09-14 | 12:05 | A | 4J14A | DISC FR BRAKE - 2SJ |  | 31.77 | 36 |  |  |  | 1.7 |  |  |  | 2.62 |  | 120 | 68.05 |  |  | 147 |  | 47 |  |  |  |  | 18.2
2024-09-14 | 14:10 | B | 4J14A | Disk FR Brake, _Jazz (2CT)_Cav. 3 & 4 |  |  | 35 |  |  |  | 1.66 |  |  |  | 2.58 |  | 130 |  |  |  | 147 |  | 48 |  |  |  |  | 20.6
2024-09-14 | 16:15 | B | 4J14A | Disk FR Brake - YJC |  |  | 35 |  |  |  | 1.77 |  |  |  | 2.6 |  | 130 |  |  |  | 147 |  | 48 |  |  |  |  | 19.2
2024-09-14 | 18:15 | B | 4J14B | Disk FR Brake - YJC |  |  | 34 |  |  |  | 1.74 |  |  |  | 2.58 |  | 130 |  |  |  | 147 |  | 48 |  |  |  |  | 20
2024-09-14 | 20:10 | B | 4J14A | Cylinder Block _ BMG | 8.7 |  | 35 |  |  |  | 1.71 | 64.7 | 1.8 | 2.65 | 2.6 |  | 130 |  |  |  | 147 |  | 48 |  | 10.5 |  | 2.24 | 18.8
2024-09-14 | 22:35 | C | 14A | Sigma_ring 196 |  | 32.75 | 34 |  |  |  | 1.75 |  |  |  | 2.58 |  | 130 | 65.54 |  |  | 147 |  | 49 |  |  |  |  | 19.1
2024-09-14 | 00:30 | C | 4J14A | Disk FR Brake _ YHB |  | 31.67 | 35 |  |  |  | 1.83 |  |  |  | 2.58 |  | 130 | 68.02 |  |  | 147 |  | 48 |  |  |  |  | 22.7
2024-09-14 | 03:15 | C | 4J14D | Disk FR Brake _ YHB | 8.69 | 30.28 | 34 |  |  |  | 1.76 | 64.69 | 1.82 | 2.63 | 2.59 |  | 130 | 69.49 |  |  | 147 |  | 47 |  | 10.51 |  | 2.23 | 24.1
2024-09-14 | 05:05 | C | 4J14A | HONDA 2LT DRUM |  |  | 34 |  |  |  | 1.81 |  |  |  | 2.58 |  | 130 |  |  |  | 147 |  | 49 |  |  |  |  | 20.9
2024-09-17 | 07:15 | A | 4J17A | Brake drum 14", Nissan set # 4 Cav. 7 & 8 |  | 28.84 | 35 |  |  |  | 1.75 |  |  |  | 2.62 |  | 120 | 71.32 |  |  | 147 |  | 38 |  |  |  |  | 21.9
2024-09-17 | 09:10 | A | 4J17A | Disc-FR-Brake 14" _Nissan (Cavity 7 & 8 ) |  | 30.2 | 36 |  |  |  | 1.7 |  |  |  | 2.62 |  | 120 | 64.21 |  |  | 147 |  | 45 |  |  |  |  | 19.2
2024-09-17 | 10:40 | A | 4J17A | DISC FR BRAKE - 2SJ |  | 31.1 | 36 |  |  |  | 1.8 |  |  |  | 2.62 |  | 120 | 60.49 |  |  | 147 |  | 47 |  |  |  |  | 22
2024-09-17 | 12:35 | A | 4J17A | Disk FR Brake - Model L YAD / YBA | 8.68 | 33.81 | 35 |  |  |  | 1.82 | 64.52 | 1.77 | 2.62 | 2.64 |  | 120 | 55.7 |  |  | 147 |  | 46 |  | 10.45 |  | 2.19 | 24
2024-09-17 | 14:30 | B | 4J17A | Drum Rear Brake _ Jazz (2CT) _ Cav. 3 & 4 |  | 33.91 | 36 |  |  |  | 1.78 |  |  |  | 2.6 |  | 130 | 53.9 |  |  | 147 |  | 46 |  |  |  |  | 21.4
2024-09-17 | 16:25 | B | 4J17A | Disk FR Brake _ YHB |  | 34.56 | 36 |  |  |  | 1.81 |  |  |  | 2.62 |  | 120 | 53.57 |  |  | 147 |  | 45 |  |  |  |  | 23.8
2024-09-17 | 18:20 | B | 4J17B | Disk FR Brake _ YHB | 8.7 | 34.49 | 36 |  |  |  | 1.85 | 64.5 | 1.75 | 2.6 | 2.6 |  | 120 | 56.71 |  |  | 147 |  | 47 |  | 10.45 |  | 2.22 | 22.6
2024-09-17 | 22:10 | C | 4J17A | Cylinder Block _ BMG |  | 31.68 | 35 |  |  |  | 1.78 |  |  |  | 2.62 |  | 130 | 60.15 |  |  | 147 |  | 46 |  |  |  |  | 20.8
2024-09-17 | 00:10 | C | 17A. | Sigma_ring 196 |  | 31.25 | 36 |  |  |  | 1.72 |  |  |  | 2.56 |  | 120 | 63.47 |  |  | 147 |  | 47 |  |  |  |  | 21.6
2024-09-17 | 02:05 | C | 4J17A | Disk FR Brake - YJC |  | 30.76 | 35 |  |  |  | 1.76 |  |  |  | 2.57 |  | 130 | 66.82 |  |  | 147 |  | 47 |  |  |  |  | 22.4
2024-09-17 | 04:00 | C | 4J17B | Disk FR Brake - YJC | 8.72 | 31.02 | 36 |  |  |  | 1.8 | 64.55 | 1.76 | 2.65 | 2.58 |  | 120 | 65.66 |  |  | 147 |  | 46 |  | 10.48 |  | 2.25 | 19.8
2024-09-18 | 06:35 | A | 4J18A | Disk FR Brake, _Jazz (2CT)_Cav. 3 & 4 |  |  | 35 |  |  |  | 1.69 |  |  |  | 2.62 |  | 130 |  |  |  | 147 |  | 45 |  |  |  |  | 16
2024-09-18 | 08:30 | A | 4J18A | Disk FR Brake_Vent - YRA |  |  | 36 |  |  |  | 1.72 |  |  |  | 2.64 |  | 130 |  |  |  | 147 |  | 45 |  |  |  |  | 23.6
2024-09-18 | 10:25 | A | 4J18A | Drum RR Brake _Y9T |  |  | 35 |  |  |  | 1.72 |  |  |  | 2.62 |  | 130 |  |  |  | 147 |  | 45 |  |  |  |  | 21.4
2024-09-18 | 12:20 | A | 4J18A | Drum RR Brake - YRA | 8.66 |  | 36 |  |  |  | 1.71 | 64.56 | 1.76 | 2.6 | 2.62 |  | 130 |  |  |  | 147 |  | 46 |  | 10.42 |  | 2.18 | 19.8
2024-09-18 | 14:15 | B | 4J18A | Disk FR Brake - Model L YAD / YBA |  | 31.9 | 36 |  |  |  | 1.82 |  |  |  | 2.6 |  | 130 | 55.4 |  |  | 147 |  | 46 |  |  |  |  | 21.4
2024-09-18 | 16:40 | B | 4J18C | Disk FR Brake - Model L YAD / YBA |  | 26.63 | 36 |  |  |  | 1.76 |  |  |  | 2.62 |  | 130 | 77.3 |  |  | 147 |  | 47 |  |  |  |  | 22
2024-09-18 | 18:10 | B | 4J18A | Drum Rear Brake _ Jazz (2CT) _ Cav. 3 & 4 |  | 26.77 | 35 |  |  |  | 1.8 |  |  |  | 2.59 |  | 120 | 82.75 |  |  | 147 |  | 47 |  |  |  |  | 20.8
2024-09-18 | 20:10 | B | 4J18A | Disk FR Brake _ YHB | 8.7 | 27.19 | 36 |  |  |  | 1.85 | 64.55 | 1.75 | 2.62 | 2.6 |  | 120 | 81.46 |  |  | 147 |  | 48 |  | 10.45 |  | 2.21 | 21.4
2024-09-18 | 22:20 | C | 4J18A | DISC FR BRAKE - 2SJ |  | 28.45 | 35 |  |  |  | 1.89 |  |  |  | 2.62 |  | 120 | 74.21 |  |  | 147 |  | 48 |  |  |  |  | 22.8
2024-09-18 | 00:15 | C | 4J18B | Disk FR Brake_Vent - YRA |  | 29.58 | 37 |  |  |  | 1.66 |  |  |  | 2.58 |  | 130 | 71.18 |  |  | 147 |  | 47 |  |  |  |  | 21.6
2024-09-18 | 01:55 | C | 4J18B | Disk FR Brake_Vent - YRA |  | 29.81 | 36 |  |  |  | 1.7 |  |  |  | 2.57 |  | 130 | 70.61 |  |  | 147 |  | 48 |  |  |  |  | 19.8
2024-09-18 | 03:30 | C | 4J18D | Disk FR Brake - Model L YAD / YBA |  | 30.73 | 35 |  |  |  | 1.74 |  |  |  | 2.58 |  | 120 | 66.07 |  |  | 147 |  | 47 |  |  |  |  | 20.2
2024-09-18 | 05:15 | C | 4J18B | Drum RR Brake _Y9T | 8.72 | 30.48 | 36 |  |  |  | 1.69 | 64.52 | 1.76 | 2.65 | 2.58 |  | 130 | 67.74 |  |  | 147 |  | 46 |  | 10.48 |  | 2.24 | 18.6
2024-09-19 | 06:35 | A | 4J19A | Sigma_ring 196 |  | 29.06 | 35 |  |  |  | 1.76 |  |  |  | 2.62 |  | 130 | 73.98 |  |  | 147 |  | 47 |  |  |  |  | 13.6
2024-09-19 | 08:35 | A | 4J19A | Drum RR Brake - YRA |  | 29.21 | 36 |  |  |  | 1.6 |  |  |  | 2.56 |  | 120 | 77.05 |  |  | 147 |  | 46 |  |  |  |  | 20.3
2024-09-19 | 10:21 | A | 4J19A | Disk FR Brake _ YHB |  | 31.17 | 35 |  |  |  | 1.73 |  |  |  | 2.54 |  | 120 | 71.47 |  |  | 147 |  | 46 |  |  |  |  | 15.6
2024-09-19 | 12:35 | A | 4J19A | HONDA 2LT DRUM | 8.63 | 33.61 | 34 |  |  |  | 1.81 | 64.58 | 1.82 | 2.63 | 2.52 |  | 120 | 60.04 |  |  | 147 |  | 47 |  | 10.45 |  | 2.21 | 24
2024-09-19 | 14:35 | B | 4J19A | Disc-FR-Brake 14" _Nissan (Cavity 7 & 8 ) |  | 35.24 | 36 |  |  |  | 1.79 |  |  |  | 2.6 |  | 120 | 55.38 |  |  | 147 |  | 48 |  |  |  |  | 23.2
2024-09-19 | 16:30 | B | 4J19A | Disk FR Brake - Model L YAD / YBA |  | 34.64 | 35 |  |  |  | 1.72 |  |  |  | 2.58 |  | 130 | 55.94 |  |  | 147 |  | 47 |  |  |  |  | 21.6
2024-09-19 | 18:20 | B | 4J19B | Disk FR Brake _ YHB |  | 33.32 | 36 |  |  |  | 1.8 |  |  |  | 2.6 |  | 130 | 63 |  |  | 147 |  | 48 |  |  |  |  | 22.2
2024-09-19 | 20:15 | B | 4J19D | Disk FR Brake _ YHB | 8.65 | 32.08 | 35 |  |  |  | 1.83 | 64.6 | 1.8 | 2.6 | 2.6 |  | 130 | 64.66 |  |  | 147 |  | 48 |  | 10.45 |  | 2.23 | 23.6
2024-09-19 | 22:10 | C | 4J19A | Disk FR Brake _Vent -Y9T_Domestic |  | 31 | 35 |  |  |  | 1.74 |  |  |  | 2.56 |  | 130 | 68.44 |  |  | 147 |  | 48 |  |  |  |  | 20.4
2024-09-19 | 00:05 | C | 4J19A | Disk FR Brake - YJC |  | 30.4 | 36 |  |  |  | 1.78 |  |  |  | 2.62 |  | 120 | 71.54 |  |  | 147 |  | 47 |  |  |  |  | 21.2
2024-09-19 | 01:50 | C | 4J19C | Disk FR Brake - YJC |  | 30.29 | 35 |  |  |  | 1.68 |  |  |  | 2.57 |  | 120 | 70.51 |  |  | 147 |  | 48 |  |  |  |  | 20.8
2024-09-19 | 03:25 | C | 4J19A | Cylinder Block _ BMG |  | 29.82 | 36 |  |  |  | 1.72 |  |  |  | 2.58 |  | 130 | 72.02 |  |  | 147 |  | 47 |  |  |  |  | 20.2
2024-09-19 | 05:05 | C | 4J19A | DISC FR BRAKE - 2SJ | 8.73 | 29.97 | 35 |  |  |  | 1.75 | 64.56 | 1.79 | 2.63 | 2.58 |  | 120 | 71.36 |  |  | 147 |  | 47 |  | 10.49 |  | 2.26 | 22
2024-09-20 | 06:35 | A | 4J20A | DISC FR BRAKE - 2SJ |  | 29.7 | 34 |  |  |  | 1.66 |  |  |  | 2.6 |  | 130 | 72.71 |  |  | 147 |  | 47 |  |  |  |  | 24.4
2024-09-20 | 08:35 | A | 4J20A | Disk FR Brake - Model L YAD / YBA |  | 30.97 | 34 |  |  |  | 1.68 |  |  |  | 2.62 |  | 130 | 68.67 |  |  | 147 |  | 47 |  |  |  |  | 17.4
2024-09-20 | 10:30 | A | 4J20A | Disk FR Brake _ YHB |  | 33.31 | 36 |  |  |  | 1.74 |  |  |  | 2.62 |  | 130 | 58.93 |  |  | 147 |  | 46 |  |  |  |  | 21.6
2024-09-20 | 12:25 | A | 4J19B | Disk FR Brake _ YHB | 8.66 | 36.33 | 34 |  |  |  | 1.65 | 64.64 | 1.74 | 2.64 | 2.62 |  | 130 | 49.07 |  |  | 147 |  | 47 |  | 10.4 |  | 2.19 | 19.8
2024-09-20 | 14:20 | B | 4J20A | Disc-FR-Brake 14" _Nissan (Cavity 7 & 8 ) |  | 36.98 | 35 |  |  |  | 1.73 |  |  |  | 2.6 |  | 120 | 45.89 |  |  | 147 |  | 47 |  |  |  |  | 22.4
2024-09-20 | 16:15 | B | 4J20A | HONDA 2LT DRUM |  | 38.12 | 36 |  |  |  | 1.76 |  |  |  | 2.61 |  | 130 | 43.04 |  |  | 147 |  | 46 |  |  |  |  | 20.2
2024-09-20 | 18:15 | B | 4J20B | Drum RR Brake - YRA |  | 35.33 | 34 |  |  |  | 1.78 |  |  |  | 2.57 |  | 120 | 50.81 |  |  | 147 |  | 48 |  |  |  |  | 19.2
2024-09-20 | 20:10 | B | 4J20C | Drum RR Brake - YRA | 8.65 | 33.89 | 35 |  |  |  | 1.82 | 64.65 | 1.75 | 2.65 | 2.58 |  | 120 | 57.39 |  |  | 147 |  | 47 |  | 10.4 |  | 2.21 | 21.8
2024-09-20 | 22:05 | C | 4J20A | DISC FR BRAKE - 2SJ |  | 32.88 | 35 |  |  |  | 1.86 |  |  |  | 2.58 |  | 120 | 62.75 |  |  | 147 |  | 47 |  |  |  |  | 20.6
2024-09-20 | 23:55 | C | 4J20A | Cylinder Block _ BMG |  | 32.44 | 36 |  |  |  | 1.8 |  |  |  | 2.55 |  | 130 | 66.53 |  |  | 147 |  | 48 |  |  |  |  | 22.4
2024-09-20 | 01:45 | C | 20B | Sigma_ring 196 |  | 32.89 | 35 |  |  |  | 1.75 |  |  |  | 2.56 |  | 120 | 64.3 |  |  | 147 |  | 48 |  |  |  |  | 21.2
2024-09-20 | 03:25 | C | 4J20C | Disk FR Brake _ YHB |  | 31.99 | 35 |  |  |  | 1.69 |  |  |  | 2.58 |  | 130 | 67.03 |  |  | 147 |  | 47 |  |  |  |  | 19.6
2024-09-20 | 05:15 | C | 4J20B | Disk FR Brake - Model L YAD / YBA | 8.67 | 30.53 | 35 |  |  |  | 1.62 | 64.62 | 1.78 | 2.63 | 2.57 |  | 130 | 72.77 |  |  | 147 |  | 48 |  | 10.45 |  | 2.23 | 20
2024-09-21 | 06:35 | A | 4J21A | Disk FR Brake - Model L YAD / YBA |  | 30.77 | 35 |  |  |  | 1.65 |  |  |  | 2.62 |  | 130 | 71.79 |  |  | 147 |  | 46 |  |  |  |  | 14.6
2024-09-21 | 08:30 | A | 4J21A | Disc, Front Brake,YL8 |  | 32.14 | 36 |  |  |  | 1.68 |  |  |  | 2.62 |  | 130 | 64.26 |  |  | 147 |  | 46 |  |  |  |  | 16.6
2024-09-21 | 10:25 | A | 4J21A | Disk FR Brake _ YHB |  | 34.6 | 35 |  |  |  | 1.71 |  |  |  | 2.62 |  | 130 | 56.42 |  |  | 147 |  | 47 |  |  |  |  | 19.4
2024-09-21 | 12:14 | A | 46 | Disk FR Brake _Vent -Y9T_Domestic | 8.68 | 37.11 | 35 |  |  |  | 1.67 | 64.7 | 1.76 | 2.62 | 2.62 |  | 130 | 47.52 |  |  | 147 |  | 46 |  | 10.44 |  | 2.18 | 19.4
2024-09-21 | 14:15 | B | 4J21B | Brake drum 14", Nissan set # 4 Cav. 7 & 8 |  | 38.14 | 37 |  |  |  | 1.74 |  |  |  | 2.62 |  | 120 | 44.18 |  |  | 147 |  | 47 |  |  |  |  | 21
2024-09-21 | 16:25 | B | 4J21A | Brake drum 14", Nissan set # 4 Cav. 7 & 8 |  | 38.38 | 35 |  |  |  | 1.74 |  |  |  | 2.6 |  | 130 | 41.81 |  |  | 147 |  | 48 |  |  |  |  | 21
2024-09-21 | 18:20 | B | 4J21A | Drum RR Brake _ 2UA |  | 36.08 | 36 |  |  |  | 1.67 |  |  |  | 2.6 |  | 130 | 47.23 |  |  | 147 |  | 48 |  |  |  |  | 20.6
2024-09-21 | 20:15 | B | 21A | Sigma_ring 196 | 8.7 | 34.76 | 34 |  |  |  | 1.79 | 64.7 | 1.75 | 2.65 | 2.58 |  | 130 | 55.58 |  |  | 147 |  | 48 |  | 10.45 |  | 2.2 | 21.4
2024-09-21 | 22:05 | C | 4J21A | Disk FR Brake_Vent - YRA |  | 33.42 | 35 |  |  |  | 1.75 |  |  |  | 2.58 |  | 120 | 61.65 |  |  | 147 |  | 48 |  |  |  |  | 18.8
2024-09-21 | 23:55 | C | 4J21B | Disk FR Brake - Model L YAD / YBA |  | 33.08 | 35 |  |  |  | 1.71 |  |  |  | 2.62 |  | 130 | 64.15 |  |  | 147 |  | 48 |  |  |  |  | 20.2
2024-09-21 | 01:45 | C | 21J24A | Brake Disc, (Cav 7,8,9,10)Alto |  | 32.28 | 36 |  |  |  | 1.78 |  |  |  | 2.56 |  | 120 | 63.83 |  |  | 147 |  | 47 |  |  |  |  | 21.4
2024-09-21 | 03:30 | C | 4J21B | Disk FR Brake _ YHB |  | 31.83 | 35 |  |  |  | 1.69 |  |  |  | 2.57 |  | 130 | 67.74 |  |  | 147 |  | 47 |  |  |  |  | 20.6
2024-09-21 | 05:05 | C | 4J21A | Drum RR Brake - YRA | 8.69 |  | 35 |  |  |  | 1.72 | 64.69 | 1.79 | 2.63 | 2.58 |  | 130 |  |  |  | 147 |  | 48 |  | 10.48 |  | 2.22 | 19.8
2024-09-23 | 11:30 | A | 4J23A | Cylinder Block _ BMG |  | 33.83 | 38 |  |  |  | 1.62 |  |  |  | 2.64 |  | 130 | 60.34 |  |  | 147 |  | 42 |  |  |  |  | 22
2024-09-23 | 13:45 | A | 4J23A | Sigma_ring 196 | 8.68 | 35.29 | 36 |  |  |  | 1.79 | 64.74 | 1.76 | 2.64 | 2.62 |  | 120 | 54.4 |  |  | 147 |  | 44 |  | 10.44 |  | 2.18 | 21.2
2024-09-23 | 15:25 | B | 4J23A | Disk FR Brake _ YHB |  | 36.57 | 35 |  |  |  | 1.71 |  |  |  | 2.62 |  | 120 | 49.87 |  |  | 147 |  | 46 |  |  |  |  | 19.8
2024-09-23 | 17:20 | B | 4J23A | Jymny Disc_1 &2 |  | 36.18 | 35 |  |  |  | 1.68 |  |  |  | 2.58 |  | 130 | 53.7 |  |  | 147 |  | 47 |  |  |  |  | 20.4
2024-09-23 | 19:15 | B | 4J23A | Drum RR Brake - YRA |  | 35.66 | 36 |  |  |  | 1.74 |  |  |  | 2.62 |  | 120 | 60.56 |  |  | 147 |  | 47 |  |  |  |  | 18.2
2024-09-23 | 21:10 | B | 4J23A | Disk FR Brake - YJC | 8.72 | 34.47 | 35 |  |  |  | 1.7 | 64.72 | 1.76 | 2.67 | 2.59 |  | 130 | 63.63 |  |  | 147 |  | 48 |  | 10.48 |  | 2.2 | 19.6
2024-09-23 | 22:25 | C | 4J23A | HONDA 2LT DRUM |  | 34.09 | 34 |  |  |  | 1.64 |  |  |  | 2.64 |  | 130 | 66.33 |  |  | 147 |  | 46 |  |  |  |  | 22.7
2024-09-23 | 00:15 | C | 4J23A | Brake Disc _Cav 7:&8: (Model K) |  | 33.46 | 35 |  |  |  | 1.73 |  |  |  | 2.62 |  | 130 | 69.66 |  |  | 147 |  | 47 |  |  |  |  | 20.4
2024-09-23 | 02:15 | C | 4J23A | Brake Disc _Cav 7:&8: (Model K) |  | 33.13 | 36 |  |  |  | 1.79 |  |  |  | 2.62 |  | 130 | 68.88 |  |  | 147 |  | 48 |  |  |  |  | 21.6
2024-09-23 | 04:10 | C | 4J23A | Brake Disc _Cav 7:&8: (Model K) | 8.7 | 32.88 | 36 |  |  |  | 1.77 | 64.68 | 1.78 | 2.6 | 2.62 |  | 130 | 68.48 |  |  | 147 |  | 47 |  | 10.48 |  | 2.2 | 21.2
2024-09-24 | 06:35 | A | 4J25A | Sigma_ring 196 |  |  | 36 |  |  |  | 1.72 |  |  |  | 2.62 |  | 120 |  |  |  | 147 |  | 47 |  |  |  |  | 20
2024-09-24 | 08:30 | A | 4J24A | Disk FR Brake - Model L YAD / YBA |  |  | 36 |  |  |  | 1.87 |  |  |  | 2.64 |  | 120 |  |  |  | 147 |  | 46 |  |  |  |  | 23.2
2024-09-24 | 10:25 | A | 4J24A | Disc-FR-Brake 14" _Nissan (Cavity 7 & 8 ) |  |  | 35 |  |  |  | 1.81 |  |  |  | 2.62 |  | 130 |  |  |  | 147 |  | 47 |  |  |  |  | 23.2
2024-09-24 | 12:20 | A | 4J24A | Brake Disc _Cav 7:&8: (Model K) | 8.7 |  | 35 |  |  |  | 1.75 | 64.7 | 1.8 | 2.64 | 2.62 |  | 130 |  |  |  | 147 |  | 46 |  | 10.5 |  | 2.19 | 22
2024-09-24 | 14:10 | B | 4J24A | Jymny Disc_1 &2 |  | 37.66 | 36 |  |  |  | 1.71 |  |  |  | 2.64 |  | 120 | 48.74 |  |  | 147 |  | 47 |  |  |  |  | 21.8
2024-09-24 | 16:05 | B | 4J24A | HONDA 2LT DRUM |  | 36.85 | 34 |  |  |  | 1.66 |  |  |  | 2.62 |  | 130 | 50.83 |  |  | 147 |  | 47 |  |  |  |  | 20.4
2024-09-24 | 18:00 | B | 4J24A | Disk FR Brake _ YHB |  | 36.71 | 35 |  |  |  | 1.68 |  |  |  | 2.58 |  | 120 | 54.87 |  |  | 147 |  | 46 |  |  |  |  | 21.2
2024-09-24 | 19:45 | B | 4J24B | Disk FR Brake _ YHB |  | 36.19 | 36 |  |  |  | 1.72 |  |  |  | 2.56 |  | 130 | 54.91 |  |  | 147 |  | 47 |  |  |  |  | 20.4
2024-09-24 | 21:16 | B | 4J24C | Disk FR Brake - Model L YAD / YBA | 8.73 | 35.35 | 35 |  |  |  | 1.78 | 64.73 | 1.8 | 2.62 | 2.57 |  | 130 | 57.26 |  |  | 147 |  | 47 |  | 10.53 |  | 2.22 | 18.2
2024-09-24 | 23:05 | C | 4J24A | Sigma_ring 196 |  |  | 36 |  |  |  | 1.71 |  |  |  | 2.6 |  | 130 |  |  |  | 147 |  | 47 |  |  |  |  | 15.6
2024-09-24 | 00:55 | C | 4J24B | Sigma_ring 196 |  |  | 35 |  |  |  | 1.64 |  |  |  | 2.58 |  | 130 |  |  |  | 147 |  | 46 |  |  |  |  | 16.6
2024-09-24 | 02:45 | C | 4J24C | Sigma_ring 196 |  |  | 34 |  |  |  | 1.74 |  |  |  | 2.58 |  | 130 |  |  |  | 147 |  | 47 |  |  |  |  | 21.2
2024-09-24 | 04:35 | C | 24A | Sigma_ring 196 | 8.75 |  | 35 |  |  |  | 1.79 | 64.7 | 1.82 | 2.65 | 2.6 |  | 130 |  |  |  | 147 |  | 47 |  | 10.57 |  | 2.23 | 22.8
2024-09-25 | 06:30 | A | 4J25A | Cylinder Block _ BMG |  | 33.34 | 35 |  |  |  | 1.8 |  |  |  | 2.62 |  | 120 | 66.09 |  |  | 147 |  | 47 |  |  |  |  | 22.5
2024-09-25 | 08:25 | A | 4J25A | Drum RR Brake - YRA |  | 34.59 | 37 |  |  |  | 1.73 |  |  |  | 2.62 |  | 130 | 63.26 |  |  | 147 |  | 47 |  |  |  |  | 20.8
2024-09-25 | 10:20 | A | 4J25B | Drum RR Brake - YRA |  | 37.18 | 36 |  |  |  | 1.77 |  |  |  | 2.62 |  | 130 | 55.02 |  |  | 147 |  | 46 |  |  |  |  | 23.1
2024-09-25 | 12:15 | A | 4J25A | Jymny Disc_1 &2 | 8.72 | 39.57 | 36 |  |  |  | 1.81 | 64.78 | 1.83 | 2.63 | 2.62 |  | 120 | 45.63 |  |  | 147 |  | 47 |  | 10.55 |  | 2.2 | 20
2024-09-25 | 14:10 | B | 4J25A | Disk FR Brake - Model L YAD / YBA |  | 40.42 | 35 |  |  |  | 1.76 |  |  |  | 2.58 |  | 120 | 44.23 |  |  | 147 |  | 48 |  |  |  |  | 19.2
2024-09-25 | 16:05 | B | 4J24A | Disk FR Brake _ YHB |  | 40.81 | 36 |  |  |  | 1.72 |  |  |  | 2.62 |  | 120 | 45.16 |  |  | 147 |  | 46 |  |  |  |  | 22.4
2024-09-25 | 18:00 | B | 25A | Sigma_ring 196 |  | 37.33 | 35 |  |  |  | 1.69 |  |  |  | 2.56 |  | 130 | 49.43 |  |  | 147 |  | 47 |  |  |  |  | 21.2
2024-09-25 | 19:45 | B | 25J24A | Cylinder Block |  | 36.45 | 36 |  |  |  | 1.75 |  |  |  | 2.57 |  | 120 | 52.63 |  |  | 147 |  | 46 |  |  |  |  | 20.6
2024-09-25 | 21:20 | B | 4J25A | Disk FR Brake - YJC | 8.74 | 36.22 | 35 |  |  |  | 1.71 | 64.75 | 1.83 | 2.65 | 2.62 |  | 130 | 54.67 |  |  | 147 |  | 48 |  | 10.57 |  | 2.23 | 18.9
2024-09-25 | 23:10 | C | 4J25B | Disk FR Brake - YJC |  | 35.5 | 36 |  |  |  | 1.69 |  |  |  | 2.6 |  | 130 | 57.11 |  |  | 147 |  | 48 |  |  |  |  | 22.3
2024-09-25 | 01:05 | C | 4J25B | Cylinder Block _ BMG |  | 34.79 | 35 |  |  |  | 1.76 |  |  |  | 2.58 |  | 130 | 59.87 |  |  | 147 |  | 48 |  |  |  |  | 21.6
2024-09-25 | 02:50 | C | 4J25A | Disc-FR-Brake 14" _Nissan (Cavity 7 & 8 ) |  | 33.8 | 36 |  |  |  | 1.72 |  |  |  | 2.6 |  | 130 | 63.58 |  |  | 147 |  | 48 |  |  |  |  | 22
2024-09-25 | 04:35 | C | 4J25B | Disk FR Brake - Model L YAD / YBA | 8.75 | 32.09 | 35 |  |  |  | 1.77 | 64.75 | 1.85 | 2.65 | 2.58 |  | 130 | 69.77 |  |  | 147 |  | 48 |  | 10.6 |  | 2.24 | 23.2
2024-09-26 | 06:35 | A | 4J26A | Sigma_ring 196 |  | 33.07 | 35 |  |  |  | 1.72 |  |  |  | 2.6 |  | 120 | 67.05 |  |  | 147 |  | 47 |  |  |  |  | 24.4
2024-09-26 | 08:30 | A | 4J26A | Jymny Disc_1 &2 |  | 33.41 | 36 |  |  |  | 1.77 |  |  |  | 2.62 |  | 120 | 67.02 |  |  | 147 |  | 47 |  |  |  |  | 21.1
2024-09-26 | 10:25 | A | 4J26A | Disc, Front Brake,YL8 |  | 34.45 | 35 |  |  |  | 1.78 |  |  |  | 2.62 |  | 120 | 62.83 |  |  | 147 |  | 46 |  |  |  |  | 19.6
2024-09-26 | 12:20 | A | 4J26A | Drum RR Brake _Y9T | 8.7 | 37.54 | 36 |  |  |  | 1.83 | 64.8 | 1.82 | 2.61 | 2.62 |  | 120 | 51.44 |  |  | 147 |  | 47 |  | 10.52 |  | 2.18 | 22
2024-09-26 | 14:15 | B | 4J26A | Disk FR Brake - YJC |  | 38.89 | 35 |  |  |  | 1.7 |  |  |  | 2.64 |  | 120 | 45.36 |  |  | 147 |  | 47 |  |  |  |  | 25
2024-09-26 | 16:05 | B | 4J26A | Brake drum 14", Nissan set # 4 Cav. 7 & 8 |  | 38.64 | 35 |  |  |  | 1.75 |  |  |  | 2.62 |  | 120 | 44.67 |  |  | 147 |  | 46 |  |  |  |  | 20.8
2024-09-26 | 18:00 | B | 24JZA | Brake Disc _Cav 7:&8: (Model K) |  | 37.24 | 35 |  |  |  | 1.72 |  |  |  | 2.62 |  | 120 | 48.56 |  |  | 147 |  | 47 |  |  |  |  | 19.2
2024-09-26 | 19:45 | B | 4J26A | Disk FR Brake _ YHB |  | 36.77 | 35 |  |  |  | 1.75 |  |  |  | 2.56 |  | 120 | 50.99 |  |  | 147 |  | 48 |  |  |  |  | 20.4
2024-09-26 | 21:10 | B | 4J26A | Drum RR Brake _ 2UA | 8.73 | 35.55 | 36 |  |  |  | 1.78 | 64.78 | 1.82 | 2.62 | 2.57 |  | 130 | 55.87 |  |  | 147 |  | 47 |  | 10.55 |  | 2.2 | 21.4
2024-09-26 | 23:05 | C | 26B | Drum RR Brake _ XBA ABS |  | 35 | 35 |  |  |  | 1.86 |  |  |  | 2.58 |  | 120 | 58.5 |  |  | 147 |  | 48 |  |  |  |  | 18.7
2024-09-26 | 00:55 | C | 4J26A | Drum RR Brake _ XBA ABS |  | 34.75 | 34 |  |  |  | 1.8 |  |  |  | 2.58 |  | 130 | 59.23 |  |  | 147 |  | 48 |  |  |  |  | 20
2024-09-26 | 02:45 | C | 4J26A | Disk FR Brake - Model L YAD / YBA |  | 32.82 | 34 |  |  |  | 1.77 |  |  |  | 2.57 |  | 130 | 64.92 |  |  | 147 |  | 48 |  |  |  |  | 21.2
2024-09-26 | 04:35 | C | 4J26A | Disk FR Brake_Vent - YRA | 8.72 | 33.48 | 35 |  |  |  | 1.78 | 64.8 | 1.8 | 2.6 | 2.59 |  | 130 | 62.24 |  |  | 147 |  | 47 |  | 10.52 |  | 2.22 | 20.8
2024-09-27 | 06:35 | A | 4J27A | Disk FR Brake _ YHB |  | 33.98 | 35 |  |  |  | 1.78 |  |  |  | 2.62 |  | 120 | 58.67 |  |  | 147 |  | 48 |  |  |  |  | 19.5
2024-09-27 | 08:30 | A | 4J27A | Disk FR Brake - YJC |  | 34.47 | 34 |  |  |  | 1.72 |  |  |  | 2.64 |  | 120 | 56.93 |  |  | 147 |  | 47 |  |  |  |  | 21.4
2024-09-27 | 10:25 | A | 4J27A | Drum RR Brake - YRA |  | 36 | 35 |  |  |  | 1.76 |  |  |  | 2.62 |  | 120 | 51.61 |  |  | 147 |  | 46 |  |  |  |  | 23.1
2024-09-27 | 12:20 | A | 4J27A | Disk FR Brake _ YHB | 8.72 | 37.87 | 35 |  |  |  | 1.84 | 64.82 | 1.78 | 2.64 | 2.62 |  | 120 | 45.41 |  |  | 147 |  | 48 |  | 10.5 |  | 2.2 | 24.4
2024-09-27 | 14:15 | B | 4J27A | HONDA 2LT DRUM |  | 37.86 | 35 |  |  |  | 1.8 |  |  |  | 2.58 |  | 120 | 44.34 |  |  | 147 |  | 47 |  |  |  |  | 24.8
2024-09-27 | 16:10 | B | 4J27A | Drum RR Brake - YRA |  | 37.98 | 35 |  |  |  | 1.81 |  |  |  | 2.62 |  | 120 | 43.67 |  |  | 147 |  | 47 |  |  |  |  | 22.8
2024-09-27 | 18:05 | B | 4J27A | Disk FR Brake, _Jazz (2CT)_Cav. 3 & 4 |  | 36.37 | 35 |  |  |  | 1.84 |  |  |  | 2.56 |  | 130 | 49.25 |  |  | 147 |  | 48 |  |  |  |  | 20.2
2024-09-27 | 20:05 | B | 27A | HONDA 2LT DRUM | 8.73 | 35.06 | 34 |  |  |  | 1.79 | 64.8 | 1.8 | 2.62 | 2.57 |  | 130 | 54.51 |  |  | 147 |  | 47 |  | 10.53 |  | 2.22 | 21.4
2024-09-27 | 22:05 | C | 4L27A | Disk FR Brake - Model L YAD / YBA |  | 33.81 | 34 |  |  |  | 1.82 |  |  |  | 2.57 |  | 130 | 53.92 |  |  | 147 |  | 48 |  |  |  |  | 23.6
2024-09-27 | 23:55 | C | 4J27C | Disk FR Brake _ YHB |  | 34.13 | 35 |  |  |  | 1.84 |  |  |  | 2.58 |  | 130 | 53.44 |  |  | 147 |  | 48 |  |  |  |  | 21.2
2024-09-27 | 01:45 | C | 4J27A | Brake drum 14", Nissan set # 4 Cav. 7 & 8 |  | 32.39 | 36 |  |  |  | 1.87 |  |  |  | 2.6 |  | 120 | 57.38 |  |  | 147 |  | 48 |  |  |  |  | 23.4
2024-09-27 | 03:35 | C | 4J27B | Disk FR Brake, _Jazz (2CT)_Cav. 3 & 4 |  | 31.15 | 36 |  |  |  | 1.85 |  |  |  | 2.62 |  | 120 | 60.44 |  |  | 147 |  | 47 |  |  |  |  | 23.8
2024-09-27 | 05:20 | C | 4J27B | HONDA 2LT DRUM | 8.75 | 30.1 | 35 |  |  |  | 1.81 | 64.8 | 1.8 | 2.65 | 2.6 |  | 120 | 64.64 |  |  | 147 |  | 47 |  | 10.55 |  | 2.23 | 24.6
2024-09-28 | 06:25 | A | 4J28A | DISC FR BRAKE - 2SJ |  | 29.89 | 35 |  |  |  | 1.71 |  |  |  | 2.62 |  | 120 | 65.45 |  |  | 147 |  | 46 |  |  |  |  | 21.4
2024-09-28 | 08:20 | A | 4J28A | Disc-FR-Brake 14" _Nissan (Cavity 7 & 8 ) |  | 30.55 | 35 |  |  |  | 1.83 |  |  |  | 2.62 |  | 120 | 64.56 |  |  | 147 |  | 47 |  |  |  |  | 18.4
2024-09-28 | 10:19 | A | 4J28A | Disk FR Brake - Model L YAD / YBA |  | 32.6 | 36 |  |  |  | 1.78 |  |  |  | 2.64 |  | 120 | 58.01 |  |  | 147 |  | 46 |  |  |  |  | 23.6
2024-09-28 | 12:15 | A | 4j28a | Disk FR Brake _ YHB | 8.7 | 34.08 | 34 |  |  |  | 1.82 | 64.86 | 1.78 | 2.64 | 2.6 |  | 120 | 54.57 |  |  | 147 |  | 45 |  | 10.48 |  | 2.2 | 20.6
2024-09-28 | 14:10 | B | 4J28A | Brake drum 14", Nissan set # 4 Cav. 7 & 8 |  | 35.23 | 35 |  |  |  | 1.67 |  |  |  | 2.58 |  | 120 | 50.54 |  |  | 147 |  | 47 |  |  |  |  | 21.6
2024-09-28 | 16:05 | B | 4J28B | Disc-FR-Brake 14" _Nissan (Cavity 7 & 8 ) |  | 36.11 | 34 |  |  |  | 1.71 |  |  |  | 2.62 |  | 120 | 48.98 |  |  | 147 |  | 47 |  |  |  |  | 22
2024-09-28 | 18:00 | B | 4J28B | DISC FR BRAKE - 2SJ |  | 35.96 | 35 |  |  |  | 1.69 |  |  |  | 2.57 |  | 120 | 51.1 |  |  | 147 |  | 48 |  |  |  |  | 19.5
2024-09-28 | 19:50 | B | 4J28A | HONDA 2LT DRUM | 8.72 | 33.79 | 34 |  |  |  | 1.6 | 64.87 | 1.77 | 2.63 | 2.62 |  | 120 | 58.68 |  |  | 147 |  | 48 |  | 10.49 |  | 2.23 | 23.6
2024-09-28 | 21:35 | B | 24JA2A | Brake Disc _Cav 7:&8: (Model K) |  | 32.28 | 34 |  |  |  | 1.67 |  |  |  | 2.59 |  | 120 | 62.32 |  |  | 147 |  | 47 |  |  |  |  | 20.2
2024-09-28 | 23:25 | C | 4J28B | Disk FR Brake _ YHB |  |  | 35 |  |  |  | 1.74 |  |  |  | 2.58 |  | 120 |  |  |  | 147 |  | 48 |  |  |  |  | 22.6
2024-09-28 | 01:14 | C | 4J28A | Jymny Disc_1 &2 |  |  | 36 |  |  |  | 1.79 |  |  |  | 2.6 |  | 120 |  |  |  | 147 |  | 47 |  |  |  |  | 23.4
2024-09-28 | 03:05 | C | 28A | Jymny Disc_1 &2 |  |  | 35 |  |  |  | 1.82 |  |  |  | 2.58 |  | 120 |  |  |  | 147 |  | 48 |  |  |  |  | 24
2024-09-28 | 04:50 | C | 4J28B | Disk FR Brake - Model L YAD / YBA | 8.75 |  | 35 |  |  |  | 1.78 | 64.85 | 1.75 | 2.65 | 2.58 |  | 120 |  |  |  | 147 |  | 47 |  | 10.5 |  | 2.23 | 22.8