## Sheet-1
PreparedSand
Date | Time | Shift | Heat No. | Component Id | Active Clay (%) | Ambient Temperature (C) | Compactability (%) | Cone Jolt Test (no) | Dry Compression Strength (gm/cm2) | Friability Index (%) | GCS (kg/cm2) | GFN/AFS (no) | Inert Fines (%) | LOI (%) | Moisture (%) | Oolitics (%) | Permeability (no) | Relative Humidity (%) | Shatter Index No. (No) | Shear Strength (gm/cm2) | Specimen Weight (gm) | Split Strength (psi) | Temp. of Sand after mix.(C) | Temp. of Sand before mix.(C) | Total Clay (%) | Volatile Combustible Matter - VCM (%) | Volatile Matter (%) | Wet Tensile Strength (gm/cm2) | pH Value (no)
2024-03-01 | 10:35 | A | 4B01A | Cylinder Block _ CMA |  | 24.41 | 36 |  |  |  | 1.67 |  |  |  | 2.6 |  | 150 | 44.43 |  |  | 147 |  | 43 |  |  |  |  | 20.6
2024-03-01 | 12:15 | A | 4C01B | Cylinder Block _ CMA | 8.66 | 27.6 | 37 |  |  |  | 1.67 | 63.58 | 1.89 | 2.61 | 2.62 |  | 140 | 36.96 |  |  | 147 |  | 42 |  | 10.55 |  | 2.23 | 18.6
2024-03-01 | 14:05 | A | 4C01A | Disk FR Brake - Model L YAD / YBA |  | 30.72 | 36 |  |  |  | 1.66 |  |  |  | 2.59 |  | 150 | 29.11 |  |  | 147 |  | 41 |  |  |  |  | 12.8
2024-03-01 | 15:50 | B | 4C01A | Disk FR Brake _ YHB |  | 32.15 | 35 |  |  |  | 1.7 |  |  |  | 2.58 |  | 150 | 26.85 |  |  | 147 |  | 42 |  |  |  |  | 20.1
2024-03-01 | 17:40 | B | 4C01A | Brake drum 14", Nissan set # 4 Cav. 7 & 8 |  | 31.83 | 35 |  |  |  | 1.72 |  |  |  | 2.58 |  | 140 | 31.49 |  |  | 147 |  | 44 |  |  |  |  | 19.6
2024-03-01 | 19:35 | B | 4C01A | DISC FR BRAKE - 2SJ |  | 29.13 | 37 |  |  |  | 1.66 |  |  |  | 2.6 |  | 140 | 38.32 |  |  | 147 |  | 44 |  |  |  |  | 20.2
2024-03-01 | 21:25 | B | 4C01A | Drum RR Brake - YRA | 8.65 |  | 38 |  |  |  | 1.61 | 63.6 | 1.87 | 2.6 | 2.61 |  | 150 |  |  |  | 147 |  | 45 |  | 10.52 |  | 2.24 | 19.4
2024-03-01 | 22:45 | C | 4C01C | Drum RR Brake - YRA |  | 27.35 | 35 |  |  |  | 1.82 |  |  |  | 2.62 |  | 140 | 44.92 |  |  | 147 |  | 44 |  |  |  |  | 21.3
2024-03-01 | 00:40 | C | 4C01E | Drum RR Brake - YRA |  | 27.27 | 35 |  |  |  | 1.78 |  |  |  | 2.6 |  | 140 | 47.63 |  |  | 147 |  | 45 |  |  |  |  | 20.8
2024-03-01 | 02:35 | C | 4C01A | HONDA 2LT DRUM |  | 26.41 | 36 |  |  |  | 1.74 |  |  |  | 2.58 |  | 140 | 50.72 |  |  | 147 |  | 44 |  |  |  |  | 22.2
2024-03-01 | 04:25 | C | 4C01A | Disc-FR-Brake 14" _Nissan (Cavity 7 & 8 ) | 8.67 | 27.12 | 35 |  |  |  | 1.72 | 63.67 | 1.9 | 2.63 | 2.63 |  | 140 | 48.59 |  |  | 147 |  | 45 |  | 10.57 |  | 2.25 | 21.4
2024-03-02 | 06:30 | A | 4C02A | Cylinder Block _ BMG |  | 27.16 | 36 |  |  |  | 1.79 |  |  |  | 2.62 |  | 150 | 48.19 |  |  | 147 |  | 42 |  |  |  |  | 19
2024-03-02 | 08:25 | A | 4C08A | Cylinder Block _ BMG |  | 25.59 | 37 |  |  |  | 1.73 |  |  |  | 2.6 |  | 150 | 56.59 |  |  | 147 |  | 44 |  |  |  |  | 20.1
2024-03-02 | 10:20 | A | 4C02A | Disk FR Brake - YJC |  | 28.08 | 35 |  |  |  | 1.65 |  |  |  | 2.62 |  | 150 | 49.73 |  |  | 147 |  | 42 |  |  |  |  | 16
2024-03-02 | 12:15 | A | 4C02A | Disk FR Brake_Vent - YRA | 8.64 | 29.74 | 36 |  |  |  | 1.6 | 63.5 | 1.87 | 2.59 | 2.62 |  | 150 | 46.76 |  |  | 147 |  | 43 |  | 10.51 |  | 2.23 | 21.6
2024-03-02 | 14:05 | B | 4C02A | Disk FR Brake _ YHB |  | 30.15 | 36 |  |  |  | 1.6 |  |  |  | 2.62 |  | 150 | 45.8 |  |  | 147 |  | 43 |  |  |  |  | 21.6
2024-03-02 | 16:00 | B | 4C02B | Disk FR Brake _ YHB |  | 29.69 | 35 |  |  |  | 1.67 |  |  |  | 2.6 |  | 140 | 46.83 |  |  | 147 |  | 42 |  |  |  |  | 22.7
2024-03-02 | 17:50 | B | 4C01A | Drum RR Brake - YRA |  | 29.21 | 37 |  |  |  | 1.61 |  |  |  | 2.6 |  | 140 | 49.27 |  |  | 147 |  | 45 |  |  |  |  | 18
2024-03-02 | 19:40 | B | 4C02B | Drum RR Brake - YRA |  | 27.92 | 38 |  |  |  | 1.58 |  |  |  | 2.61 |  | 140 | 53.68 |  |  | 147 |  | 46 |  |  |  |  | 19.2
2024-03-02 | 21:35 | B | 4C02A | HONDA 2LT DRUM | 8.62 | 26.76 | 36 |  |  |  | 1.74 | 63.69 | 1.94 | 2.62 | 2.6 |  | 140 | 57.44 |  |  | 147 |  | 44 |  | 10.56 |  | 2.25 | 22.2
2024-03-02 |  | C | 4C02A | Disk FR Brake - Model L YAD / YBA |  |  | 37 |  |  |  | 1.69 |  |  |  | 2.62 |  | 150 |  |  |  | 147 |  | 45 |  |  |  |  | 21.2
2024-03-02 | 00:45 | C | 4C02B | Disk FR Brake_Vent - YRA |  | 24.45 | 35 |  |  |  | 1.71 |  |  |  | 2.6 |  | 140 | 62.32 |  |  | 147 |  | 45 |  |  |  |  | 20.1
2024-03-02 | 02:25 | C | 4C02A | DISC FR BRAKE - 2SJ |  | 22.69 | 36 |  |  |  | 1.76 |  |  |  | 2.6 |  | 150 | 71.24 |  |  | 147 |  | 44 |  |  |  |  | 22.4
2024-03-02 | 04:20 | C | 4C02A | HONDA 2LT DRUM | 8.64 | 22.63 | 35 |  |  |  | 1.81 | 63.5 | 1.86 | 2.6 | 2.6 |  | 150 | 69.5 |  |  | 147 |  | 45 |  | 10.5 |  | 2.22 | 20.6
2024-03-04 | 22:50 | A | 4C02A | Cylinder Block _ BMG |  | 19.77 | 37 |  |  |  | 1.6 |  |  |  | 2.62 |  | 150 | 42.24 |  |  | 147 |  | 45 |  |  |  |  | 20.8
2024-03-04 | 10:25 | A | 4C04A | Cylinder Block _ BMG |  |  | 35 |  |  |  | 1.77 |  |  |  | 2.6 |  | 150 |  |  |  | 147 |  | 40 |  |  |  |  | 20.8
2024-03-04 | 11:55 | A | 4C04A | Disk FR Brake - YJC |  | 20.98 | 36 |  |  |  | 1.67 |  |  |  | 2.62 |  | 150 | 35.69 |  |  | 147 |  | 42 |  |  |  |  | 20.8
2024-03-04 | 13:30 | A | 4C04A | Disk FR Brake - YJC | 8.68 | 23.69 | 36 |  |  |  | 1.58 | 63.28 | 1.8 | 2.58 | 2.6 |  | 150 | 22.59 |  |  | 147 |  | 43 |  | 10.48 |  | 2.22 | 19.2
2024-03-04 | 15:25 | B | 4C04A | Disk FR Brake _ YHB |  | 24.18 | 35 |  |  |  | 1.64 |  |  |  | 2.6 |  | 150 | 21.49 |  |  | 147 |  | 42 |  |  |  |  | 20.5
2024-03-04 | 17:15 | B | 4C04B | Disk FR Brake _ YHB |  |  | 37 |  |  |  | 1.61 |  |  |  | 2.58 |  | 140 |  |  |  | 147 |  | 41 |  |  |  |  | 18.8
2024-03-04 | 19:05 | B | 4C04C | Disk FR Brake _ YHB |  | 22.17 | 37 |  |  |  | 1.63 |  |  |  | 2.61 |  | 140 | 31.95 |  |  | 147 |  | 42 |  |  |  |  | 19.4
2024-03-04 | 21:00 | B | 4C04A | Disk FR Brake_Vent - YRA | 8.69 | 20.06 | 36 |  |  |  | 1.59 | 63.32 | 1.81 | 2.6 | 2.63 |  | 140 | 38.97 |  |  | 147 |  | 42 |  | 10.5 |  | 2.24 | 20.8
2024-03-04 | 22:50 | C | 4C04A | Disk FR Brake - Model L YAD / YBA |  | 19.77 | 36 |  |  |  | 1.7 |  |  |  | 2.59 |  | 150 | 42.24 |  |  | 147 |  | 41 |  |  |  |  | 21.7
2024-03-04 | 00:35 | C | 4C04B | Disk FR Brake - Model L YAD / YBA |  | 18.63 | 37 |  |  |  | 1.76 |  |  |  | 2.6 |  | 150 | 48.6 |  |  | 147 |  | 42 |  |  |  |  | 20.8
2024-03-04 | 02:30 | C | 4C04A | Disc,FR Brake (Cav 5&6 3&4)_ EFC |  | 17.39 | 36 |  |  |  | 1.73 |  |  |  | 2.6 |  | 150 | 53.68 |  |  | 147 |  | 41 |  |  |  |  | 21.4
2024-03-04 | 04:20 | C | 4C04D | Disk FR Brake _ YHB | 8.66 | 16.13 | 37 |  |  |  | 1.79 | 63.25 | 1.8 | 2.6 | 2.6 |  | 150 | 55.78 |  |  | 147 |  | 41 |  | 10.46 |  | 2.23 | 20.6
2024-03-05 | 06:30 | A | 4C05A | Ring_Gotek |  | 14.15 | 37 |  |  |  | 1.68 |  |  |  | 2.62 |  | 150 | 60.69 |  |  | 147 |  | 41 |  |  |  |  | 20.1
2024-03-05 | 08:25 | A | 4C05A | Cylinder Block _ BMG |  | 15.79 | 38 |  |  |  | 1.55 |  |  |  | 2.64 |  | 155 | 55.14 |  |  | 147 |  | 40 |  |  |  |  | 19
2024-03-05 | 10:20 | A | 4C05A | Drum RR Brake - YRA |  | 18.2 | 36 |  |  |  | 1.67 |  |  |  | 2.62 |  | 140 | 40.46 |  |  | 147 |  | 42 |  |  |  |  | 21.2
2024-03-05 | 12:15 | A | 4C05B | Disk FR Brake_Vent - YRA | 8.66 | 20.1 | 37 |  |  |  | 1.65 | 63.2 | 1.79 | 2.61 | 2.64 |  | 140 | 36.94 |  |  | 147 |  | 43 |  | 10.45 |  | 2.22 | 19.4
2024-03-05 | 14:15 | B | 4C05A | Disk FR Brake _ YHB |  | 22.72 | 37 |  |  |  | 1.68 |  |  |  | 2.62 |  | 150 | 30.17 |  |  | 147 |  | 42 |  |  |  |  | 20.4
2024-03-05 | 16:05 | B | 4C05A | Cylinder Block _ CMA |  | 22.74 | 38 |  |  |  | 1.62 |  |  |  | 2.64 |  | 150 | 31.93 |  |  | 140 |  | 43 |  |  |  |  | 22.1
2024-03-05 | 18:02 | B | 4C05. | Cylinder Block _ CMA |  | 21.36 | 37 |  |  |  | 1.66 |  |  |  | 2.6 |  | 140 | 40.96 |  |  | 147 |  | 44 |  |  |  |  | 20.8
2024-03-05 | 20:00 | B | 4C05A | Disc-FR-Brake 14" _Nissan (Cavity 7 & 8 ) | 8.68 | 20.06 | 36 |  |  |  | 1.63 | 63.25 | 1.8 | 2.63 | 2.58 |  | 140 | 47.17 |  |  | 147 |  | 43 |  | 10.48 |  | 2.26 | 19.4
2024-03-05 | 22:05 | C | 4C05A | Disk FR Brake - YJC |  | 18.93 | 37 |  |  |  | 1.69 |  |  |  | 2.6 |  | 140 | 50.62 |  |  | 147 |  | 44 |  |  |  |  | 20
2024-03-05 | 23:55 | C | 4C05A | Disk FR Brake _Vent -Y9T_Domestic |  | 18.9 | 36 |  |  |  | 1.76 |  |  |  | 2.59 |  | 140 | 48.92 |  |  | 147 |  | 45 |  |  |  |  | 20.4
2024-03-05 | 01:45 | C | 4C05B | Disk FR Brake _ YHB |  | 18.12 | 37 |  |  |  | 1.77 |  |  |  | 2.6 |  | 140 | 52.59 |  |  | 147 |  | 45 |  |  |  |  | 21.2
2024-03-05 | 03:35 | C | 4C05A | Disk FR Brake - Model L YAD / YBA |  | 16.46 | 38 |  |  |  | 1.72 |  |  |  | 2.62 |  | 140 | 56.31 |  |  | 147 |  | 44 |  |  |  |  | 20.8
2024-03-05 | 05:25 | C | 4C05B | Cylinder Block _ BMG | 8.65 | 14.93 | 37 |  |  |  | 1.69 | 63.2 | 1.77 | 2.6 | 2.6 |  | 140 | 61.02 |  |  | 147 |  | 43 |  | 10.42 |  | 2.24 | 19.6
2024-03-06 | 06:35 | A | 4C06A | Cylinder Block _ BMG |  | 14.9 | 37 |  |  |  | 1.65 |  |  |  | 2.62 |  | 140 | 58.42 |  |  | 147 |  | 42 |  |  |  |  | 19.1
2024-03-06 | 08:30 | A | 4C06B | Cylinder Block _ BMG |  | 15.2 | 36 |  |  |  | 1.65 |  |  |  | 2.6 |  | 140 | 55.42 |  |  | 147 |  | 41 |  |  |  |  | 16.7
2024-03-06 | 10:25 | A | 4C06A | Jymny Disc_1 &2 |  | 18.32 | 35 |  |  |  | 1.74 |  |  |  | 2.62 |  | 140 | 47.96 |  |  | 147 |  | 42 |  |  |  |  | 17.4
2024-03-06 | 12:00 | A | 4C06A | Disk FR Brake _Vent -Y9T_Domestic |  | 20.44 | 36 |  |  |  | 1.83 |  |  |  | 2.62 |  | 150 | 36.42 |  |  | 147 |  | 43 |  |  |  |  | 20.6
2024-03-06 | 13:45 | A | 4C06A | Disk FR Brake - YJC | 8.68 | 21.48 | 36 |  |  |  | 1.73 | 63.16 | 1.72 | 2.6 | 2.58 |  | 150 | 34.89 |  |  | 147 |  | 43 |  | 10.4 |  | 2.22 | 20.4
2024-03-06 | 15:40 | B | 4C06B | Disk FR Brake - YJC |  |  | 37 |  |  |  | 1.66 |  |  |  | 2.6 |  | 150 |  |  |  | 147 |  | 42 |  |  |  |  | 19.1
2024-03-06 | 17:30 | B | 4C06A | Brake drum 14", Nissan set # 4 Cav. 7 & 8 |  | 24.37 | 37 |  |  |  | 1.7 |  |  |  | 2.62 |  | 140 | 31.55 |  |  | 147 |  | 43 |  |  |  |  | 21.6
2024-03-06 | 19:15 | B | 4C06A | Disk FR Brake_Vent - YRA |  | 23.2 | 38 |  |  |  | 1.74 |  |  |  | 2.61 |  | 140 | 37.48 |  |  | 147 |  | 45 |  |  |  |  | 20.8
2024-03-06 | 21:05 | B | 4C06A | Drum RR Brake - YRA | 8.69 | 22.64 | 37 |  |  |  | 1.69 | 63.19 | 1.74 | 2.62 | 2.6 |  | 140 | 41.44 |  |  | 147 |  | 43 |  | 10.43 |  | 2.24 | 19.4
2024-03-06 | 22:55 | C | 4C06B | Drum RR Brake - YRA |  | 22.3 | 35 |  |  |  | 1.75 |  |  |  | 2.58 |  | 140 | 42.42 |  |  | 147 |  | 45 |  |  |  |  | 20.2
2024-03-06 | 00:45 | C | 4C06A | Disk FR Brake - Model L YAD / YBA |  | 21.51 | 35 |  |  |  | 1.77 |  |  |  | 2.58 |  | 140 | 42.61 |  |  | 147 |  | 46 |  |  |  |  | 22
2024-03-06 | 02:35 | C | 4C06A | Disk FR Brake _ YHB |  | 20.37 | 36 |  |  |  | 1.84 |  |  |  | 2.59 |  | 140 | 45.43 |  |  | 147 |  | 45 |  |  |  |  | 21.4
2024-03-06 | 04:25 | C | 4C06B | Disk FR Brake _ YHB | 8.66 | 18.63 | 37 |  |  |  | 1.79 | 63.15 | 1.7 | 2.6 | 2.6 |  | 140 | 50.95 |  |  | 147 |  | 46 |  | 10.36 |  | 2.24 | 22.2
2024-03-07 | 06:35 | A | 4C07A | Jymny Disc_1 &2 |  | 17.39 | 36 |  |  |  | 1.71 |  |  |  | 2.62 |  | 150 | 57.22 |  |  | 147 |  | 43 |  |  |  |  | 18.6
2024-03-07 | 08:30 | A | 24CGA | Brake Disc _Cav 7:&8: (Model K) |  |  | 36 |  |  |  | 1.6 |  |  |  | 2.58 |  | 150 |  |  |  | 147 |  | 43 |  |  |  |  | 20.3
2024-03-07 | 10:25 | A | 4C07A | Drum RR Brake - YRA |  | 22.28 | 36 |  |  |  | 1.73 |  |  |  | 2.6 |  | 150 | 41.67 |  |  | 147 |  | 43 |  |  |  |  | 21.4
2024-03-07 | 12:05 | A | 4C07B | Drum RR Brake - YRA | 8.7 | 24.25 | 36 |  |  |  | 1.61 | 63.14 | 1.75 | 2.62 | 2.62 |  | 140 | 39.05 |  |  | 147 |  | 43 |  | 10.45 |  | 2.22 | 20.2
2024-03-07 | 13:55 | B | 4C07A | HONDA 2LT DRUM |  | 25.25 | 36 |  |  |  | 1.76 |  |  |  | 2.6 |  | 150 | 31.76 |  |  | 147 |  | 42 |  |  |  |  | 21.6
2024-03-07 | 15:50 | B | 4C07B | HONDA 2LT DRUM |  | 26.18 | 36 |  |  |  | 1.83 |  |  |  | 2.58 |  | 150 | 27.31 |  |  | 147 |  | 42 |  |  |  |  | 20.4
2024-03-07 | 17:30 | B | 4C07A | Disk FR Brake - YJC |  | 25.89 | 37 |  |  |  | 1.69 |  |  |  | 2.63 |  | 140 | 30.46 |  |  | 147 |  | 45 |  |  |  |  | 19.9
2024-03-07 | 19:15 | B | 4C07A | Cylinder Block _ CMA |  | 25.17 | 39 |  |  |  | 1.62 |  |  |  | 2.61 |  | 140 | 36.64 |  |  | 147 |  | 46 |  |  |  |  | 21.1
2024-03-07 | 21:10 | B | 4C07. | Cylinder Block _ CMA | 8.72 | 24.7 | 37 |  |  |  | 1.7 | 63.18 | 1.76 | 2.65 | 2.58 |  | 140 | 40.02 |  |  | 147 |  | 44 |  | 10.48 |  | 2.25 | 18.6
2024-03-07 | 23:05 | C | 4C07 | Cylinder Block _ CMA |  | 22.5 | 35 |  |  |  | 1.76 |  |  |  | 2.58 |  | 140 | 43.38 |  |  | 147 |  | 45 |  |  |  |  | 21.6
2024-03-07 | 00:55 | C | 4C07A | DISC FR BRAKE - 2SJ |  | 22.5 | 36 |  |  |  | 1.74 |  |  |  | 2.59 |  | 140 | 42.1 |  |  | 147 |  | 46 |  |  |  |  | 20.8
2024-03-07 | 02:45 | C | 23CGB | Brake Disc _Cav 7:&8: (Model K) |  | 21.41 | 35 |  |  |  | 1.77 |  |  |  | 2.58 |  | 140 | 46.82 |  |  | 147 |  | 46 |  |  |  |  | 19.9
2024-03-07 | 04:35 | C | 4C07A | Disk FR Brake _ YHB | 8.7 | 20.24 | 36 |  |  |  | 1.79 | 63.15 | 1.72 | 2.6 | 2.59 |  | 140 | 50.57 |  |  | 147 |  | 47 |  | 10.42 |  | 2.24 | 21.2
2024-03-08 | 06:40 | A | 4C08A | Disk FR Brake _ YHB |  | 18.41 | 35 |  |  |  | 1.8 |  |  |  | 2.62 |  | 140 | 55.21 |  |  | 147 |  | 45 |  |  |  |  | 20
2024-03-08 | 08:40 | A | 4C08A | Jymny Disc_1 &2 |  | 19.4 | 35 |  |  |  | 1.67 |  |  |  | 2.6 |  | 140 | 54.12 |  |  | 147 |  | 42 |  |  |  |  | 20.2
2024-03-08 | 10:30 | A | 4C30A | Disk FR Brake - YJC |  | 22.4 | 38 |  |  |  | 1.64 |  |  |  | 2.62 |  | 140 | 44.97 |  |  | 147 |  | 44 |  |  |  |  | 21.4
2024-03-08 | 12:25 | A | 4C08A | Disc FR Brake _XBA | 8.7 | 25.32 | 37 |  |  |  | 1.7 | 63.25 | 1.8 | 2.6 | 2.62 |  | 140 | 30.86 |  |  | 147 |  | 44 |  | 10.5 |  | 2.2 | 20
2024-03-08 | 14:20 | B | 4C08A | Brake drum 14", Nissan set # 4 Cav. 7 & 8 |  | 27.22 | 36 |  |  |  | 1.61 |  |  |  | 2.6 |  | 140 | 29.2 |  |  | 147 |  | 45 |  |  |  |  | 19.8
2024-03-08 | 16:15 | B | 4C08A | Disk FR Brake _Vent -Y9T_Domestic |  | 26.95 | 38 |  |  |  | 1.68 |  |  |  | 2.62 |  | 140 | 30.82 |  |  | 147 |  | 44 |  |  |  |  | 21
2024-03-08 | 18:10 | B | 4C08B | Disk FR Brake - YJC |  | 25.43 | 37 |  |  |  | 1.66 |  |  |  | 2.61 |  | 140 | 37.93 |  |  | 147 |  | 45 |  |  |  |  | 21.8
2024-03-08 | 20:05 | B | 4C05A | Drum RR Brake _ 2UA | 8.72 | 24.43 | 36 |  |  |  | 1.71 | 63.27 | 1.8 | 2.65 | 2.6 |  | 140 | 44.54 |  |  | 147 |  | 44 |  | 10.52 |  | 2.24 | 20.2
2024-03-08 | 22:05 | C | 4C09A | Disk FR Brake_Vent - YRA |  | 23.21 | 35 |  |  |  | 1.74 |  |  |  | 2.58 |  | 140 | 46.88 |  |  | 147 |  | 45 |  |  |  |  | 20.4
2024-03-08 | 23:55 | C | 4C08B | Disk FR Brake _ YHB |  | 22.51 | 36 |  |  |  | 1.83 |  |  |  | 2.59 |  | 140 | 47.3 |  |  | 147 |  | 45 |  |  |  |  | 22.2
2024-03-08 | 01:45 | C | 4C08A | Disk FR Brake _ YHB |  | 21.6 | 37 |  |  |  | 1.72 |  |  |  | 2.6 |  | 140 | 49.99 |  |  | 147 |  | 44 |  |  |  |  | 21.4
2024-03-08 | 03:35 | C | 4C08A | Disk FR Brake - Model L YAD / YBA |  | 19.79 | 36 |  |  |  | 1.75 |  |  |  | 2.59 |  | 140 | 54.2 |  |  | 147 |  | 45 |  |  |  |  | 20.8
2024-03-08 | 05:25 | C | 4C08A | Jymny Disc_1 &2 | 8.68 | 18.12 | 35 |  |  |  | 1.78 | 63.25 | 1.8 | 2.6 | 2.58 |  | 140 | 58.21 |  |  | 147 |  | 44 |  | 10.48 |  | 2.24 | 20.4
2024-03-09 | 06:40 | A | 4C09A | Jymny Disc_1 &2 |  | 17.39 | 36 |  |  |  | 1.64 |  |  |  | 2.58 |  | 140 | 59.24 |  |  | 147 |  | 45 |  |  |  |  | 20
2024-03-09 | 08:30 | A | 4C09A | Cylinder Block _ CMA |  | 19.23 | 37 |  |  |  | 1.67 |  |  |  | 2.64 |  | 140 | 54.18 |  |  | 147 |  | 44 |  |  |  |  | 21.6
2024-03-09 | 10:25 | A | 4C09B | Cylinder Block _ CMA |  | 21.93 | 35 |  |  |  | 1.79 |  |  |  | 2.6 |  | 140 | 47.18 |  |  | 147 |  | 45 |  |  |  |  | 20.5
2024-03-09 | 12:20 | A | 4C09A | Brake Disc, (Cav 7,8,9,10)Alto | 8.7 | 23.55 | 38 |  |  |  | 1.71 | 63.2 | 1.83 | 2.58 | 2.62 |  | 140 | 33.89 |  |  | 147 |  | 45 |  | 10.53 |  | 2.2 | 21.6
2024-03-09 | 14:15 | B | 24CIA | Brake Disc _Cav 7:&8: (Model K) |  | 25.41 | 38 |  |  |  | 1.66 |  |  |  | 2.64 |  | 140 | 31.39 |  |  | 147 |  | 44 |  |  |  |  | 20.8
2024-03-09 | 16:10 | B | 4C09A | Disk FR Brake _ YHB |  | 25.98 | 36 |  |  |  | 1.66 |  |  |  | 2.6 |  | 140 | 29.63 |  |  | 147 |  | 43 |  |  |  |  | 20.7
2024-03-09 | 18:00 | B | 4C09B | Disk FR Brake _ YHB |  | 26.17 | 35 |  |  |  | 1.73 |  |  |  | 2.58 |  | 140 | 33.52 |  |  | 147 |  | 45 |  |  |  |  | 21.2
2024-03-09 | 19:50 | B | 4C09A | Disk FR Brake - YJC | 8.69 | 25.42 | 37 |  |  |  | 1.69 | 63.19 | 1.83 | 2.59 | 2.58 |  | 140 | 35.52 |  |  | 147 |  | 44 |  | 10.52 |  | 2.23 | 20
2024-03-09 | 21:45 | B | 4C09A | Disk FR Brake_Vent - YRA |  | 24.51 | 36 |  |  |  | 1.79 |  |  |  | 2.57 |  | 140 | 38.31 |  |  | 147 |  | 45 |  |  |  |  | 22.2
2024-03-09 | 23:35 | C | 4C09A | DISC FR BRAKE - 2SJ |  | 22.78 | 35 |  |  |  | 1.71 |  |  |  | 2.58 |  | 140 | 41.72 |  |  | 147 |  | 45 |  |  |  |  | 21.6
2024-03-09 | 01:25 | C | 4C09A | Jymny Disc_1 &2 |  | 21.5 | 34 |  |  |  | 1.76 |  |  |  | 2.57 |  | 140 | 44.35 |  |  | 147 |  | 44 |  |  |  |  | 20
2024-03-09 | 03:15 | C | 24CIB | Brake Disc _Cav 7:&8: (Model K) |  | 20.16 | 36 |  |  |  | 1.69 |  |  |  | 2.59 |  | 140 | 49.32 |  |  | 147 |  | 45 |  |  |  |  | 19.7
2024-03-09 | 05:05 | C | 4C09A | Disk FR Brake - Model L YAD / YBA | 8.7 | 18.41 | 35 |  |  |  | 1.73 | 63.2 | 1.8 | 2.6 | 2.58 |  | 140 | 53.19 |  |  | 147 |  | 45 |  | 10.5 |  | 2.24 | 21.2
2024-03-12 | 10:35 | A | 4C12A | Cylinder Block _ CMA |  | 23.54 | 38 |  |  |  | 1.89 |  |  |  | 2.64 |  | 150 | 52.38 |  |  | 147 |  | 42 |  |  |  |  | 20.6
2024-03-12 | 12:25 | A | 4C12A | Disk FR Brake - YJC | 8.72 | 27.48 | 36 |  |  |  | 1.78 | 63.16 | 1.83 | 2.63 | 2.68 |  | 150 | 37.05 |  |  | 147 |  | 42 |  | 10.55 |  | 2.23 | 21.4
2024-03-12 | 14:20 | B | 4C12A | Disk FR Brake, _Jazz (2CT)_Cav. 3 & 4 |  | 29.24 | 39 |  |  |  | 1.79 |  |  |  | 2.6 |  | 150 | 29.95 |  |  | 147 |  | 44 |  |  |  |  | 20.4
2024-03-12 | 16:25 | B | 4C12A | Drum Rear Brake _ Jazz (2CT) _ Cav. 3 & 4 |  | 29.6 | 37 |  |  |  | 1.82 |  |  |  | 2.58 |  | 150 | 29.08 |  |  | 147 |  | 44 |  |  |  |  | 21.8
2024-03-12 | 18:20 | B | 4C12A | Disk FR Brake_Vent - YRA |  | 28.64 | 35 |  |  |  | 1.69 |  |  |  | 2.62 |  | 140 | 38.66 |  |  | 147 |  | 42 |  |  |  |  | 19.5
2024-03-12 | 20:15 | B | 4C12B | Disk FR Brake_Vent - YRA | 8.71 | 27.35 | 39 |  |  |  | 1.63 | 63.15 | 1.83 | 2.67 | 2.58 |  | 140 | 46.36 |  |  | 147 |  | 46 |  | 10.54 |  | 2.24 | 17.6
2024-03-12 | 22:15 | C | 4C12B | Disk FR Brake _ YHB |  | 26.23 | 37 |  |  |  | 1.65 |  |  |  | 2.6 |  | 140 | 51.33 |  |  | 147 |  | 45 |  |  |  |  | 18.8
2024-03-12 | 00:10 | C | 4C12A | DISC FR BRAKE - 2SJ |  | 25.04 | 36 |  |  |  | 1.71 |  |  |  | 2.6 |  | 140 | 51.68 |  |  | 147 |  | 46 |  |  |  |  | 18
2024-03-12 | 02:10 | C | 4C12A | Disk FR Brake - Model L YAD / YBA |  | 22.95 | 36 |  |  |  | 1.68 |  |  |  | 2.58 |  | 150 | 57.54 |  |  | 147 |  | 45 |  |  |  |  | 19.5
2024-03-12 | 04:10 | C | 4C12A | Disk FR Brake _Vent -Y9T_Domestic | 8.7 | 22.21 | 37 |  |  |  | 1.74 | 63.15 | 1.84 | 2.65 | 2.6 |  | 140 | 58.94 |  |  | 147 |  | 44 |  | 10.54 |  | 2.24 | 20.2
2024-03-13 | 06:40 | A | 4C13A | Disk FR Brake _ YHB |  | 21.41 | 37 |  |  |  | 1.62 |  |  |  | 2.64 |  | 140 | 60.13 |  |  | 147 |  | 43 |  |  |  |  | 19.5
2024-03-13 | 08:35 | A | 4C13A | Drum RR Brake - YRA |  | 22.69 | 36 |  |  |  | 1.75 |  |  |  | 2.62 |  | 140 | 54.51 |  |  | 147 |  | 44 |  |  |  |  | 19
2024-03-13 | 10:30 | A | 4C13B | Drum RR Brake - YRA |  | 27.04 | 35 |  |  |  | 1.66 |  |  |  | 2.57 |  | 150 | 40.2 |  |  | 147 |  | 44 |  |  |  |  | 19.5
2024-03-13 | 12:25 | A | 4C13A | Disk FR Brake - Model L YAD / YBA | 8.76 | 31.46 | 36 |  |  |  | 1.79 | 63.45 | 1.87 | 2.6 | 2.6 |  | 150 | 27.82 |  |  | 147 |  | 42 |  | 10.63 |  | 2.21 | 21
2024-03-13 | 14:25 | B | 4C13A | Disk FR Brake, _Jazz (2CT)_Cav. 3 & 4 |  | 32.57 | 36 |  |  |  | 1.74 |  |  |  | 2.58 |  | 140 | 22.6 |  |  | 147 |  | 44 |  |  |  |  | 21.7
2024-03-13 | 16:30 | B | 4C13A | Drum Rear Brake _ Jazz (2CT) _ Cav. 3 & 4 |  | 28.79 | 36 |  |  |  | 1.8 |  |  |  | 2.6 |  | 140 | 39.45 |  |  | 147 |  | 43 |  |  |  |  | 20.6
2024-03-13 | 18:25 | B | 4C13A | HONDA 2LT DRUM |  | 27.24 | 38 |  |  |  | 1.69 |  |  |  | 2.56 |  | 140 | 46.35 |  |  | 147 |  | 44 |  |  |  |  | 21.1
2024-03-13 | 20:20 | B | 4C13B | HONDA 2LT DRUM | 8.75 | 25.64 | 35 |  |  |  | 1.82 | 63.44 | 1.87 | 2.59 | 2.58 |  | 140 | 48.68 |  |  | 147 |  | 42 |  | 10.62 |  | 2.22 | 20.9
2024-03-13 | 22:25 | C | 4C13A | Cylinder Block _ BMG |  | 24 | 36 |  |  |  | 1.73 |  |  |  | 2.59 |  | 140 | 57.7 |  |  | 147 |  | 44 |  |  |  |  | 21.2
2024-03-13 | 00:25 | C | 4C13A | Disk FR Brake - YJC |  | 22.95 | 38 |  |  |  | 1.65 |  |  |  | 2.6 |  | 140 | 61.56 |  |  | 147 |  | 45 |  |  |  |  | 19.8
2024-03-13 | 02:20 | C | 4C13B | Disk FR Brake - YJC |  | 21.57 | 37 |  |  |  | 1.61 |  |  |  | 2.6 |  | 140 | 65.31 |  |  | 147 |  | 46 |  |  |  |  | 20.3
2024-03-13 | 04:15 | C | 23CMA | Brake Disc _Cav 7:&8: (Model K) | 8.75 | 21.95 | 35 |  |  |  | 1.69 | 63.45 | 1.85 | 2.6 | 2.58 |  | 140 | 63.9 |  |  | 147 |  | 44 |  | 10.6 |  | 2.23 | 21.4
2024-03-14 | 06:40 | A | 4C14A | Disk FR Brake _ YHB |  | 20.5 | 38 |  |  |  | 1.8 |  |  |  | 2.58 |  | 140 | 68.29 |  |  | 147 |  | 43 |  |  |  |  | 19.2
2024-03-14 | 08:25 | A | 4C14A | DISC FR BRAKE - 2SJ |  | 22.95 | 40 |  |  |  | 1.7 |  |  |  | 2.64 |  | 140 | 59.68 |  |  | 147 |  | 42 |  |  |  |  | 17.2
2024-03-14 | 10:20 | A | 4C14A | Drum RR Brake - YRA |  | 27.03 | 37 |  |  |  | 1.68 |  |  |  | 2.64 |  | 140 | 37.54 |  |  | 147 |  | 44 |  |  |  |  | 20.2
2024-03-14 | 12:15 | A | 4C14B | Drum RR Brake - YRA | 8.76 | 28.73 | 36 |  |  |  | 1.72 | 63.56 | 1.89 | 2.63 | 2.64 |  | 150 | 35.73 |  |  | 147 |  | 43 |  | 10.65 |  | 2.22 | 18.6
2024-03-14 | 14:15 | B | 4C14A | Disc-FR-Brake 14" _Nissan (Cavity 7 & 8 ) |  | 29.81 | 37 |  |  |  | 1.75 |  |  |  | 2.62 |  | 130 | 31.19 |  |  | 147 |  | 45 |  |  |  |  | 20
2024-03-14 | 16:10 | B | 4C14A | Drum Rear Brake _ Jazz (2CT) _ Cav. 3 & 4 |  | 28.8 | 36 |  |  |  | 1.7 |  |  |  | 2.62 |  | 140 | 33.02 |  |  | 147 |  | 44 |  |  |  |  | 19.8
2024-03-14 | 17:55 | B | 4C14A | Cylinder Block _ CMA |  | 28.24 | 37 |  |  |  | 1.65 |  |  |  | 2.6 |  | 140 | 35.79 |  |  | 147 |  | 44 |  |  |  |  | 20.4
2024-03-14 | 19:50 | B | 4C14A | Disk FR Brake - YJC | 8.75 | 27.07 | 36 |  |  |  | 1.77 | 63.55 | 1.89 | 2.61 | 2.58 |  | 140 | 41.88 |  |  | 147 |  | 42 |  | 10.64 |  | 2.25 | 20.6
2024-03-14 | 21:40 | B | 4C14A | Disk FR Brake - Model L YAD / YBA |  | 25.43 | 37 |  |  |  | 1.67 |  |  |  | 2.55 |  | 150 | 48.38 |  |  | 147 |  | 43 |  |  |  |  | 21.6
2024-03-14 | 23:30 | C | 4C14A | Disc-FR-Brake 14" _Nissan (Cavity 7 & 8 ) |  | 22.1 | 36 |  |  |  | 1.74 |  |  |  | 2.59 |  | 140 | 56.33 |  |  | 147 |  | 45 |  |  |  |  | 22.1
2024-03-14 | 01:25 | C | 4C14A | Disk FR Brake _ YHB |  | 21.77 | 36 |  |  |  | 1.76 |  |  |  | 2.59 |  | 140 | 58.06 |  |  | 147 |  | 41 |  |  |  |  | 19.2
2024-03-14 | 03:15 | C | 4C14A | Disk FR Brake_Vent - YRA |  | 21.82 | 35 |  |  |  | 1.73 |  |  |  | 2.58 |  | 140 | 58.46 |  |  | 147 |  | 44 |  |  |  |  | 21.2
2024-03-14 | 05:05 | C | 4C14A | Disk FR Brake, _Jazz (2CT)_Cav. 3 & 4 | 8.75 | 20.03 | 36 |  |  |  | 1.66 | 63.55 | 1.87 | 2.65 | 2.58 |  | 140 | 58.84 |  |  | 147 |  | 43 |  | 10.62 |  | 2.24 | 22.6
2024-03-15 | 06:40 | A | 4C15A | Cylinder Block _ CMA |  | 19.49 | 35 |  |  |  | 1.79 |  |  |  | 2.62 |  | 150 | 58.47 |  |  | 147 |  | 43 |  |  |  |  | 20.1
2024-03-15 | 08:30 | A | 4C15A | Disk FR Brake - YJC |  | 20.38 | 35 |  |  |  | 1.74 |  |  |  | 2.62 |  | 150 | 50 |  |  | 147 |  | 42 |  |  |  |  | 19.2
2024-03-15 | 10:25 | A | 4C15B | Brake drum 14", Nissan set # 4 Cav. 7 & 8 |  | 23.83 | 37 |  |  |  | 1.59 |  |  |  | 2.62 |  | 140 | 32.75 |  |  | 147 |  | 42 |  |  |  |  | 20.3
2024-03-15 | 12:00 | A | 4C15A | Disk FR Brake - Model L YAD / YBA | 8.72 | 26.8 | 36 |  |  |  | 1.68 | 63.6 | 1.9 | 2.57 | 2.62 |  | 130 | 25.62 |  |  | 147 |  | 43 |  | 10.62 |  | 2.22 | 18
2024-03-15 | 14:10 | B | 4C15A | DISC FR BRAKE - 2SJ |  | 28.14 | 36 |  |  |  | 1.75 |  |  |  | 2.6 |  | 140 | 21.55 |  |  | 147 |  | 44 |  |  |  |  | 20.4
2024-03-15 | 15:55 | B | 4C15A | HONDA 2LT DRUM |  | 28.59 | 37 |  |  |  | 1.72 |  |  |  | 2.58 |  | 140 | 19.92 |  |  | 147 |  | 45 |  |  |  |  | 18.3
2024-03-15 | 17:50 | B | 4C15A | HONDA 2LT DRUM |  | 28.08 | 35 |  |  |  | 1.67 |  |  |  | 2.56 |  | 140 | 23.37 |  |  | 147 |  | 43 |  |  |  |  | 19.1
2024-03-15 | 19:45 | B | 4C15A | Disk FR Brake _ YHB | 8.71 | 27.12 | 35 |  |  |  | 1.59 | 63.59 | 1.9 | 2.56 | 2.58 |  | 140 | 30.09 |  |  | 147 |  | 42 |  | 10.61 |  | 2.23 | 20.6
2024-03-15 | 21:40 | B | 4C15B | Disk FR Brake _ YHB |  | 25.52 | 35 |  |  |  | 1.77 |  |  |  | 2.56 |  | 140 | 32.9 |  |  | 147 |  | 44 |  |  |  |  | 19.4
2024-03-15 | 23:20 | C | 4C15A | Disk FR Brake_Vent - YRA |  | 23.75 | 36 |  |  |  | 1.69 |  |  |  | 2.59 |  | 140 | 36.96 |  |  | 147 |  | 44 |  |  |  |  | 20.2
2024-03-15 | 01:15 | C | 24COB | Brake Disc _Cav 7:&8: (Model K) |  | 22.82 | 35 |  |  |  | 1.72 |  |  |  | 2.58 |  | 140 | 38.38 |  |  | 147 |  | 45 |  |  |  |  | 21.3
2024-03-15 | 03:05 | C | 4C15A | Drum RR Brake - YRA |  | 21.78 | 36 |  |  |  | 1.68 |  |  |  | 2.58 |  | 140 | 43.8 |  |  | 147 |  | 44 |  |  |  |  | 22
2024-03-15 | 04:55 | C | 4C15C | Disk FR Brake - YJC | 8.7 | 21.89 | 35 |  |  |  | 1.73 | 63.6 | 1.9 | 2.58 | 2.58 |  | 140 | 44.05 |  |  | 147 |  | 43 |  | 10.6 |  | 2.24 | 19.8
2024-03-16 | 06:40 | A | 4C16A | Drum Rear Brake _ Jazz (2CT) _ Cav. 3 & 4 |  | 18.63 | 38 |  |  |  | 1.69 |  |  |  | 2.64 |  | 140 | 51.05 |  |  | 147 |  | 41 |  |  |  |  | 15.8
2024-03-16 | 08:35 | A | 4C16A | HONDA 2LT DRUM |  | 20.34 | 37 |  |  |  | 1.73 |  |  |  | 2.68 |  | 140 | 47.79 |  |  | 147 |  | 42 |  |  |  |  | 20.2
2024-03-16 | 10:25 | A | 4C16A | HONDA 2LT DRUM |  | 23.8 | 38 |  |  |  | 1.8 |  |  |  | 2.64 |  | 150 | 42.84 |  |  | 147 |  | 42 |  |  |  |  | 20.7
2024-03-16 | 12:30 | A | 4C16A | Disk FR Brake, _Jazz (2CT)_Cav. 3 & 4 | 8.74 | 26.94 | 36 |  |  |  | 1.84 | 63.58 | 1.9 | 2.6 | 2.62 |  | 150 | 29.53 |  |  | 147 |  | 43 |  | 10.64 |  | 2.2 | 19.2
2024-03-16 | 14:25 | B | 4C16B | Disk FR Brake, _Jazz (2CT)_Cav. 3 & 4 |  | 30.16 | 38 |  |  |  | 1.73 |  |  |  | 2.58 |  | 150 | 21.33 |  |  | 147 |  | 44 |  |  |  |  | 21.4
2024-03-16 | 16:25 | B | 4C16B | HONDA 2LT DRUM |  | 31.39 | 38 |  |  |  | 1.87 |  |  |  | 2.56 |  | 140 | 18.13 |  |  | 147 |  | 43 |  |  |  |  | 20.8
2024-03-16 | 18:20 | B | 4C16A | Cylinder Block _ BMG |  | 27.45 | 36 |  |  |  | 1.77 |  |  |  | 2.6 |  | 140 | 28.25 |  |  | 147 |  | 45 |  |  |  |  | 20
2024-03-16 | 20:15 | B | 16C24A | Cylinder Block _ BMG | 8.73 | 25.9 | 37 |  |  |  | 1.83 | 63.61 | 1.89 | 2.61 | 2.58 |  | 140 | 38.24 |  |  | 147 |  | 44 |  | 10.62 |  | 2.24 | 19.8
2024-03-16 | 22:15 | C | 4C16A | Crank Case |  |  | 38 |  |  |  | 1.72 |  |  |  | 2.61 |  | 140 |  |  |  | 147 |  | 44 |  |  |  |  | 20
2024-03-16 | 00:10 | C | 4C16B | Disk FR Brake_Vent - YRA |  |  | 36 |  |  |  | 1.67 |  |  |  | 2.6 |  | 140 |  |  |  | 147 |  | 43 |  |  |  |  | 21.4
2024-03-16 | 02:10 | C | 4C16A | Disk FR Brake - Model L YAD / YBA |  |  | 35 |  |  |  | 1.73 |  |  |  | 2.58 |  | 140 |  |  |  | 147 |  | 45 |  |  |  |  | 22.7
2024-03-16 | 04:05 | C | 4C16B | Disk FR Brake - Model L YAD / YBA | 8.71 |  | 37 |  |  |  | 1.7 | 63.55 | 1.9 | 2.6 | 2.6 |  | 140 |  |  |  | 147 |  | 44 |  | 10.61 |  | 2.22 | 20.8
2024-03-18 | 11:10 | A | 4C18A | Cylinder Block _ CMA |  | 25.2 | 36 |  |  |  | 1.78 |  |  |  | 2.62 |  | 140 | 39.98 |  |  | 147 |  | 39 |  |  |  |  | 12.7
2024-03-18 | 13:05 | A | 4C18A | Drum RR Brake - YRA | 8.72 | 27.94 | 38 |  |  |  | 1.76 | 63.6 | 1.88 | 2.62 | 2.62 |  | 140 | 29.85 |  |  | 147 |  | 41 |  | 10.6 |  | 2.22 | 14.8
2024-03-18 | 15:00 | B | 4C18B | Drum RR Brake - YRA |  | 29.6 | 37 |  |  |  | 1.72 |  |  |  | 2.6 |  | 140 | 25.64 |  |  | 147 |  | 42 |  |  |  |  | 15.9
2024-03-18 | 16:40 | B | 4C18A | Disk FR Brake_Vent - YRA |  | 29.07 | 37 |  |  |  | 1.81 |  |  |  | 2.6 |  | 140 | 24.78 |  |  | 147 |  | 44 |  |  |  |  | 18.3
2024-03-18 | 18:30 | B | 4C18A | Brake drum 14", Nissan set # 4 Cav. 7 & 8 |  | 28.21 | 38 |  |  |  | 1.83 |  |  |  | 2.61 |  | 140 | 30.28 |  |  | 147 |  | 43 |  |  |  |  | 16.4
2024-03-18 | 20:25 | B | 4C18A | Disc-FR-Brake 14" _Nissan (Cavity 7 & 8 ) | 8.7 | 27.38 | 38 |  |  |  | 1.73 | 63.6 | 1.87 | 2.6 | 2.61 |  | 140 | 34.65 |  |  | 147 |  | 44 |  | 10.57 |  | 2.23 | 20.8
2024-03-18 | 22:25 | C | 4C18A | Disk FR Brake - Model L YAD / YBA |  | 26.4 | 37 |  |  |  | 1.66 |  |  |  | 2.6 |  | 150 | 35.34 |  |  | 147 |  | 43 |  |  |  |  | 19.4
2024-03-18 | 00:15 | C | 4C18A | Cylinder Block _ BMG |  | 24.09 | 36 |  |  |  | 1.75 |  |  |  | 2.61 |  | 150 | 42.33 |  |  | 147 |  | 42 |  |  |  |  | 21
2024-03-18 | 02:10 | C | 4C18A | Drum RR Brake _ XBA ABS |  | 22.45 | 36 |  |  |  | 1.78 |  |  |  | 2.58 |  | 140 | 46.54 |  |  | 147 |  | 44 |  |  |  |  | 18.6
2024-03-18 | 04:05 | C | 4C18A | Drum RR Brake _ XBA ABS | 8.74 | 22.93 | 37 |  |  |  | 1.81 | 63.65 | 1.88 | 2.65 | 2.63 |  | 140 | 45.22 |  |  | 147 |  | 43 |  | 10.62 |  | 2.26 | 16
2024-03-19 | 06:35 | A | 4C19A | Disk FR Brake_Vent - YRA |  | 22.01 | 35 |  |  |  | 1.8 |  |  |  | 2.62 |  | 140 | 46.06 |  |  | 147 |  | 45 |  |  |  |  | 20.6
2024-03-19 | 08:30 | A | 4C19A | Disk FR Brake _ YHB |  | 24.2 | 35 |  |  |  | 1.82 |  |  |  | 2.62 |  | 140 | 40.02 |  |  | 147 |  | 44 |  |  |  |  | 21.6
2024-03-19 | 10:30 | A | 4C19A | DISC FR BRAKE - 2SJ |  | 27.39 | 35 |  |  |  | 1.85 |  |  |  | 2.62 |  | 140 | 36.92 |  |  | 147 |  | 41 |  |  |  |  | 20.2
2024-03-19 | 10:30 | A | 4C19A | DISC FR BRAKE - 2SJ | 8.76 | 27.39 | 35 |  |  |  | 1.85 | 63.64 | 1.88 | 2.63 | 2.62 |  | 140 | 36.92 |  |  | 147 |  | 41 |  | 10.64 |  | 2.21 | 20.2
2024-03-19 | 12:15 | A | 4C19A | HONDA 2LT DRUM |  | 30 | 35 |  |  |  | 1.81 |  |  |  | 2.6 |  | 140 | 28.06 |  |  | 147 |  | 44 |  |  |  |  | 20.7
2024-03-19 | 14:10 | B | 4C19A | Disk FR Brake - Model L YAD / YBA |  | 31.04 | 37 |  |  |  | 1.68 |  |  |  | 2.6 |  | 140 | 27.26 |  |  | 147 |  | 43 |  |  |  |  | 20.1
2024-03-19 | 16:10 | B | 4C19A | Disk FR Brake - YJC |  | 30.41 | 36 |  |  |  | 1.71 |  |  |  | 2.59 |  | 140 | 22.42 |  |  | 147 |  | 42 |  |  |  |  | 18
2024-03-19 | 18:05 | B | 4C19A | Drum RR Brake - YRA |  | 29.57 | 36 |  |  |  | 1.69 |  |  |  | 2.59 |  | 140 | 29.85 |  |  | 147 |  | 44 |  |  |  |  | 22.1
2024-03-19 | 20:10 | B | 4C19B | Disk FR Brake_Vent - YRA | 8.75 | 28.19 | 37 |  |  |  | 1.74 | 63.65 | 1.85 | 2.65 | 2.6 |  | 140 | 36.01 |  |  | 147 |  | 44 |  | 10.6 |  | 2.24 | 20.4
2024-03-19 | 22:00 | C | 4C19B | Disk FR Brake _ YHB |  | 26.53 | 36 |  |  |  | 1.69 |  |  |  | 2.6 |  | 140 | 39.43 |  |  | 147 |  | 43 |  |  |  |  | 19.9
2024-03-19 | 23:55 | C | 4C19A | Brake drum 14", Nissan set # 4 Cav. 7 & 8 |  | 25.5 | 37 |  |  |  | 1.71 |  |  |  | 2.58 |  | 140 | 42.63 |  |  | 147 |  | 43 |  |  |  |  | 21
2024-03-19 | 01:50 | C | 4C19B | HONDA 2LT DRUM |  | 23.91 | 38 |  |  |  | 1.76 |  |  |  | 2.61 |  | 140 | 46.51 |  |  | 147 |  | 44 |  |  |  |  | 21.4
2024-03-19 | 03:45 | C | 24CSA | Brake Disc _Cav 7:&8: (Model K) |  | 22.36 | 37 |  |  |  | 1.68 |  |  |  | 2.62 |  | 140 | 50.66 |  |  | 147 |  | 44 |  |  |  |  | 18.6
2024-03-19 | 05:15 | C | 4C19A | Disc-FR-Brake 14" _Nissan (Cavity 7 & 8 ) | 8.78 | 21.66 | 38 |  |  |  | 1.64 | 63.65 | 1.89 | 2.66 | 2.6 |  | 140 | 53.61 |  |  | 147 |  | 43 |  | 10.67 |  | 2.25 | 21.7
2024-03-20 | 10:52 | A | 4C20A | Disk FR Brake - Model L YAD / YBA |  | 27.13 | 36 |  |  |  | 1.8 |  |  |  | 2.62 |  | 140 | 45.67 |  |  | 147 |  | 43 |  |  |  |  | 20.4
2024-03-20 | 04:52 | A | 4C20A | Disk FR Brake _Vent -Y9T_Domestic |  | 26.95 | 38 |  |  |  | 1.62 |  |  |  | 2.62 |  | 140 | 46.03 |  |  | 147 |  | 42 |  |  |  |  | 21.4
2024-03-20 | 10:20 | A | 4C20A | Disk FR Brake - YJC |  | 27.13 | 37 |  |  |  | 1.76 |  |  |  | 2.6 |  | 140 | 45.67 |  |  | 147 |  | 44 |  |  |  |  | 20.8
2024-03-20 | 12:10 | A | 4C20A | HONDA 2LT DRUM | 8.7 | 29.87 | 38 |  |  |  | 1.72 | 63.54 | 1.83 | 2.64 | 2.64 |  | 140 | 34.26 |  |  | 147 |  | 45 |  | 10.53 |  | 2.24 | 16.8
2024-03-20 | 14:10 | B | 4C20A | Drum RR Brake _Y9T |  | 32.86 | 36 |  |  |  | 1.72 |  |  |  | 2.6 |  | 140 | 23.42 |  |  | 147 |  | 44 |  |  |  |  | 20.8
2024-03-20 | 16:05 | B | 4C20A | DISC FR BRAKE - 2SJ |  | 33.17 | 37 |  |  |  | 1.74 |  |  |  | 2.61 |  | 140 | 18.22 |  |  | 147 |  | 45 |  |  |  |  | 16
2024-03-20 | 17:55 | B | 4C20A | Disk FR Brake _ YHB |  | 33.02 | 36 |  |  |  | 1.78 |  |  |  | 2.59 |  | 140 | 22.67 |  |  | 147 |  | 45 |  |  |  |  | 19.4
2024-03-20 | 19:45 | B | 4C20A | Disk FR Brake _ YHB |  | 30.3 | 37 |  |  |  | 1.76 |  |  |  | 2.6 |  | 140 | 33.66 |  |  | 147 |  | 44 |  |  |  |  | 22.6
2024-03-20 | 21:30 | B | 4C20A | Drum RR Brake - YRA | 8.7 | 28.6 | 36 |  |  |  | 1.69 | 63.55 | 1.8 | 2.65 | 2.59 |  | 140 | 38.86 |  |  | 147 |  | 45 |  | 10.5 |  | 2.24 | 20.4
2024-03-20 | 23:25 | C | 4C20B | Disk FR Brake _Vent -Y9T_Domestic |  | 27.7 | 36 |  |  |  | 1.69 |  |  |  | 2.62 |  | 140 | 41.87 |  |  | 147 |  | 44 |  |  |  |  | 21.4
2024-03-20 | 01:20 | C | 4C20C | Disk FR Brake - YJC |  | 27.01 | 36 |  |  |  | 1.77 |  |  |  | 2.6 |  | 140 | 45.31 |  |  | 147 |  | 45 |  |  |  |  | 19.5
2024-03-20 | 03:15 | C | 4C20A | Disk FR Brake_Vent - YRA |  | 25.94 | 35 |  |  |  | 1.68 |  |  |  | 2.61 |  | 140 | 49.23 |  |  | 147 |  | 44 |  |  |  |  | 20
2024-03-20 | 05:00 | C | 4C20B | Disk FR Brake_Vent - YRA | 8.73 | 25.69 | 36 |  |  |  | 1.7 | 63.58 | 1.83 | 2.63 | 2.58 |  | 140 | 48.47 |  |  | 147 |  | 45 |  | 10.56 |  | 2.26 | 19.8
2024-03-21 | 06:35 | A | 4C21A | Drum RR Brake - YRA |  | 25 | 35 |  |  |  | 1.75 |  |  |  | 2.62 |  | 150 | 51.88 |  |  | 147 |  | 43 |  |  |  |  | 20.1
2024-03-21 | 08:10 | A | 4C21A | Drum RR Brake _Y9T |  | 26.31 | 35 |  |  |  | 1.71 |  |  |  | 2.62 |  | 150 | 50.73 |  |  | 147 |  | 42 |  |  |  |  | 19.5
2024-03-21 | 10:05 | A | 4C21A | HONDA 2LT DRUM |  | 28.08 | 35 |  |  |  | 1.77 |  |  |  | 2.62 |  | 140 | 47.49 |  |  | 147 |  | 43 |  |  |  |  | 20.4
2024-03-21 | 12:05 | A | 4C21A | HONDA 2LT DRUM | 8.7 | 30.1 | 36 |  |  |  | 1.74 | 63.64 | 1.8 | 2.6 | 2.6 |  | 140 | 40.86 |  |  | 147 |  | 45 |  | 10.5 |  | 2.22 | 19.1
2024-03-21 | 14:00 | B | 4C21B | HONDA 2LT DRUM |  | 32.51 | 35 |  |  |  | 1.71 |  |  |  | 2.59 |  | 140 | 35.39 |  |  | 147 |  | 44 |  |  |  |  | 21.5
2024-03-21 | 15:55 | B | 4C21A | Disk FR Brake - YJC |  | 33.1 | 36 |  |  |  | 1.69 |  |  |  | 2.6 |  | 140 | 33.19 |  |  | 147 |  | 46 |  |  |  |  | 20.2
2024-03-21 | 18:15 | B | 4C21B | Disk FR Brake - YJC |  | 31.94 | 35 |  |  |  | 1.65 |  |  |  | 2.59 |  | 140 | 41.25 |  |  | 147 |  | 45 |  |  |  |  | 22.8
2024-03-21 | 20:15 | B | 4C21A | Drum RR Brake - YRA | 8.67 | 30 | 37 |  |  |  | 1.68 | 63.65 | 1.8 | 2.6 | 2.61 |  | 140 | 46.29 |  |  | 147 |  | 45 |  | 10.47 |  | 2.24 | 21.4
2024-03-21 | 22:00 | C | 4C21A | Disc-FR-Brake 14" _Nissan (Cavity 7 & 8 ) |  | 29.33 | 36 |  |  |  | 1.63 |  |  |  | 2.62 |  | 140 | 46.84 |  |  | 147 |  | 44 |  |  |  |  | 19.9
2024-03-21 | 23:50 | C | 4C21A | Disk FR Brake _Vent -Y9T_Domestic |  | 28.71 | 35 |  |  |  | 1.73 |  |  |  | 2.6 |  | 140 | 48.4 |  |  | 147 |  | 45 |  |  |  |  | 22.8
2024-03-21 | 01:45 | C | 4C21A | Disk FR Brake - Model L YAD / YBA |  | 27.3 | 37 |  |  |  | 1.76 |  |  |  | 2.58 |  | 140 | 52.02 |  |  | 147 |  | 44 |  |  |  |  | 20.4
2024-03-21 | 03:30 | C | 4C21B | Disk FR Brake - Model L YAD / YBA |  | 26.58 | 36 |  |  |  | 1.7 |  |  |  | 2.61 |  | 140 | 53.71 |  |  | 147 |  | 43 |  |  |  |  | 19.9
2024-03-21 | 05:00 | C | 4C21A | DISC FR BRAKE - 2SJ | 8.69 | 25.19 | 36 |  |  |  | 1.74 | 63.68 | 1.83 | 2.65 | 2.6 |  | 140 | 56.96 |  |  | 147 |  | 44 |  | 10.52 |  | 2.25 | 21
2024-03-22 | 06:25 | A | 4C21A | Disk FR Brake _ YHB |  |  | 35 |  |  |  | 1.75 |  |  |  | 2.62 |  | 140 |  |  |  | 147 |  | 45 |  |  |  |  | 20.2
2024-03-22 | 08:20 | A | 4C22A | Disk FR Brake _ YHB |  |  | 36 |  |  |  | 1.82 |  |  |  | 2.64 |  | 140 |  |  |  | 147 |  | 44 |  |  |  |  | 21.4
2024-03-22 | 10:15 | A | 4C22A | Disc-FR-Brake 14" _Nissan (Cavity 7 & 8 ) |  |  | 35 |  |  |  | 1.84 |  |  |  | 2.6 |  | 140 |  |  |  | 147 |  | 45 |  |  |  |  | 16.8
2024-03-22 | 12:10 | A | 4c22a | Cylinder Block _ CMA | 8.68 |  | 36 |  |  |  | 1.8 | 63.6 | 1.79 | 2.62 | 2.62 |  | 140 |  |  |  | 147 |  | 43 |  | 10.47 |  | 2.22 | 18
2024-03-22 | 16:00 | B | 4C22A | Drum RR Brake _Y9T |  | 35.01 | 35 |  |  |  | 1.73 |  |  |  | 2.58 |  | 140 | 25.21 |  |  | 147 |  | 44 |  |  |  |  | 21.4
2024-03-22 | 17:55 | B | 4C22A | Disk FR Brake - Model L YAD / YBA |  | 35.02 | 35 |  |  |  | 1.64 |  |  |  | 2.58 |  | 140 | 24.81 |  |  | 147 |  | 45 |  |  |  |  | 22.6
2024-03-22 | 19:45 | B | 4C22B | Disk FR Brake - Model L YAD / YBA |  | 33.5 | 34 |  |  |  | 1.61 |  |  |  | 2.57 |  | 140 | 35.32 |  |  | 147 |  | 44 |  |  |  |  | 22.9
2024-03-22 | 21:35 | B | 4C22A | Drum Rear Brake _ Jazz (2CT) _ Cav. 3 & 4 | 8.65 | 30.93 | 35 |  |  |  | 1.67 | 63.6 | 1.8 | 2.65 | 2.58 |  | 140 | 42.67 |  |  | 147 |  | 44 |  | 10.45 |  | 2.24 | 21.4
2024-03-22 | 23:25 | C | 4C22A | DISC FR BRAKE - 2SJ |  | 28.72 | 36 |  |  |  | 1.73 |  |  |  | 2.62 |  | 140 | 49.64 |  |  | 147 |  | 44 |  |  |  |  | 20.6
2024-03-22 | 01:20 | C | 4C22B | Drum RR Brake - YRA |  | 27.98 | 35 |  |  |  | 1.65 |  |  |  | 2.6 |  | 140 | 51.99 |  |  | 147 |  | 45 |  |  |  |  | 16.4
2024-03-22 | 03:10 | C | 4C22B | Disk FR Brake - YJC |  | 27.66 | 37 |  |  |  | 1.69 |  |  |  | 2.63 |  | 140 | 49.28 |  |  | 147 |  | 43 |  |  |  |  | 19.8
2024-03-22 | 05:05 | C | 4C22A | Jymny Disc_1 &2 | 8.7 | 27.02 | 35 |  |  |  | 1.71 | 63.66 | 1.79 | 2.67 | 2.58 |  | 140 | 52.45 |  |  | 147 |  | 44 |  | 10.49 |  | 2.25 | 16.6
2024-03-23 | 06:25 | A | 4C23A | Disk FR Brake _ YHB |  | 26.04 | 35 |  |  |  | 1.67 |  |  |  | 2.6 |  | 140 | 56.99 |  |  | 147 |  | 45 |  |  |  |  | 20.8
2024-03-23 | 08:15 | A | 4C23A | Disk FR Brake _ YHB | 8.68 | 27.26 | 34 |  |  |  | 1.65 | 63.56 | 1.74 | 2.63 | 2.62 |  | 140 | 53.78 |  |  | 147 |  | 44 |  | 10.42 |  | 2.23 | 21.3
2024-03-23 | 12:40 | A | 4C23A | Drum RR Brake - YRA |  | 32.42 | 35 |  |  |  | 1.66 |  |  |  | 2.58 |  | 130 | 25.24 |  |  | 147 |  | 45 |  |  |  |  | 16.7
2024-03-23 | 14:35 | B | 4C23D | Drum RR Brake - YRA |  | 33.68 | 35 |  |  |  | 1.64 |  |  |  | 2.58 |  | 140 | 23.24 |  |  | 147 |  | 45 |  |  |  |  | 19.1
2024-03-23 | 16:05 | B | 4C23A | Drum RR Brake _Y9T |  | 33.48 | 36 |  |  |  | 1.7 |  |  |  | 2.59 |  | 140 | 24.15 |  |  | 147 |  | 44 |  |  |  |  | 20.4
2024-03-23 | 17:55 | B | 4C23A | HONDA 2LT DRUM |  | 33.16 | 35 |  |  |  | 1.79 |  |  |  | 2.58 |  | 140 | 26.28 |  |  | 147 |  | 45 |  |  |  |  | 16.2
2024-03-23 | 19:40 | B | 4C23A | Jymny Disc_1 &2 |  | 32.45 | 37 |  |  |  | 1.7 |  |  |  | 2.6 |  | 140 | 30.35 |  |  | 147 |  | 46 |  |  |  |  | 20.8
2024-03-23 | 21:30 | B | 4C23A | Disk FR Brake _Vent _2VL | 8.65 | 31.17 | 36 |  |  |  | 1.67 | 63.55 | 1.75 | 2.65 | 2.59 |  | 140 | 34.32 |  |  | 147 |  | 45 |  | 10.4 |  | 2.24 | 19.6
2024-03-23 | 23:20 | C | 4C23A | DISC FR BRAKE - 2SJ |  | 29.91 | 35 |  |  |  | 1.72 |  |  |  | 2.62 |  | 140 | 39.06 |  |  | 147 |  | 45 |  |  |  |  | 21
2024-03-23 | 01:10 | C | 23C24A | Disk FR Brake - Model L YAD / YBA |  |  | 34 |  |  |  | 1.77 |  |  |  | 2.6 |  | 140 |  |  |  | 147 |  | 46 |  |  |  |  | 20.6
2024-03-23 | 03:05 | C | 4C23A | Disk FR Brake - Model L YAD / YBA |  | 26.9 | 37 |  |  |  | 1.74 |  |  |  | 2.61 |  | 140 | 44.74 |  |  | 147 |  | 44 |  |  |  |  | 20
2024-03-23 | 05:00 | C | 4C23B | Disk FR Brake - Model L YAD / YBA | 8.7 | 25.68 | 36 |  |  |  | 1.69 | 63.52 | 1.75 | 2.68 | 2.58 |  | 140 | 46.67 |  |  | 147 |  | 45 |  | 10.45 |  | 2.26 | 17.6
2024-03-26 | 12:00 | A | 4C26A | Cylinder Block _ CMA |  | 31.01 | 35 |  |  |  | 1.71 |  |  |  | 2.62 |  | 140 | 32.45 |  |  | 147 |  | 43 |  |  |  |  | 20
2024-03-26 | 13:55 | A | 4C26A | Cylinder Block _ BMG | 8.7 | 32.87 | 35 |  |  |  | 1.81 | 63.62 | 1.75 | 2.62 | 2.58 |  | 140 | 27.8 |  |  | 147 |  | 45 |  | 10.45 |  | 2.22 | 21.4
2024-03-26 | 15:55 | B | 4C26A | Disk FR Brake - YJC |  | 34.66 | 36 |  |  |  | 1.9 |  |  |  | 2.62 |  | 140 | 22.7 |  |  | 147 |  | 43 |  |  |  |  | 18.9
2024-03-26 | 17:55 | B | 4C26A | DISC FR BRAKE - 2SJ |  | 33.54 | 35 |  |  |  | 1.73 |  |  |  | 2.6 |  | 140 | 26.83 |  |  | 147 |  | 44 |  |  |  |  | 19.3
2024-03-26 | 19:35 | B | 4C26A | HONDA 2LT DRUM |  | 33.52 | 36 |  |  |  | 1.78 |  |  |  | 2.62 |  | 140 | 29.82 |  |  | 147 |  | 44 |  |  |  |  | 18.4
2024-03-26 | 21:20 | B | 4C26A | Drum RR Brake - YRA | 8.72 | 32.7 | 35 |  |  |  | 1.69 | 63.65 | 1.76 | 2.64 | 2.6 |  | 140 | 27.52 |  |  | 147 |  | 45 |  | 10.48 |  | 2.25 | 20.1
2024-03-26 | 23:15 | C | 4C26B | Disk FR Brake _ YHB |  |  | 36 |  |  |  | 1.72 |  |  |  | 2.6 |  | 140 |  |  |  | 147 |  | 45 |  |  |  |  | 20.8
2024-03-26 | 01:05 | C | 4C26A | Disk FR Brake _ YHB |  |  | 35 |  |  |  | 1.77 |  |  |  | 2.58 |  | 140 |  |  |  | 147 |  | 46 |  |  |  |  | 21.8
2024-03-26 | 02:55 | C | 4C26A | Disk FR Brake _ YHB |  |  | 36 |  |  |  | 1.82 |  |  |  | 2.6 |  | 140 |  |  |  | 147 |  | 46 |  |  |  |  | 22.4
2024-03-26 | 04:45 | C | 4C26B | Disk FR Brake _ YHB | 8.7 |  | 37 |  |  |  | 1.78 | 63.6 | 1.72 | 2.62 | 2.6 |  | 140 |  |  |  | 147 |  | 45 |  | 10.42 |  | 2.24 | 20.6
2024-03-27 | 06:35 | A | 4C27A | Disk FR Brake _ YHB |  | 27.28 | 35 |  |  |  | 1.66 |  |  |  | 2.62 |  | 140 | 43.11 |  |  | 147 |  | 44 |  |  |  |  | 21.6
2024-03-27 | 08:30 | A | 4C27A | Disk FR Brake - YJC |  | 29.9 | 36 |  |  |  | 1.7 |  |  |  | 2.62 |  | 140 | 36.39 |  |  | 147 |  | 45 |  |  |  |  | 20.8
2024-03-27 | 10:30 | A | 4C27B | Disk FR Brake - YJC |  | 32.47 | 37 |  |  |  | 1.72 |  |  |  | 2.6 |  | 150 | 32.73 |  |  | 147 |  | 44 |  |  |  |  | 21.8
2024-03-27 | 12:25 | A | 4C27C | Disk FR Brake - YJC | 8.7 | 34.85 | 35 |  |  |  | 1.66 | 63.54 | 1.77 | 2.6 | 2.62 |  | 150 | 25.82 |  |  | 147 |  | 44 |  | 10.47 |  | 2.21 | 21.8
2024-03-27 | 14:30 | B | 4C27A | Cylinder Block _ CMA |  |  | 35 |  |  |  | 1.68 |  |  |  | 2.6 |  | 150 |  |  |  | 147 |  | 43 |  |  |  |  | 20.8
2024-03-27 | 16:35 | B | 4C27A | Drum RR Brake _ 2UA |  | 37.98 | 37 |  |  |  | 1.63 |  |  |  | 2.58 |  | 150 | 22.09 |  |  | 147 |  | 45 |  |  |  |  | 20.8
2024-03-27 | 18:30 | B | 4C27A | Jymny Disc_1 &2 |  | 34.99 | 36 |  |  |  | 1.67 |  |  |  | 2.61 |  | 140 | 32.35 |  |  | 147 |  | 44 |  |  |  |  | 19.6
2024-03-27 | 20:25 | B | 4C27A | HONDA 2LT DRUM | 8.73 | 33.78 | 37 |  |  |  | 1.64 | 63.57 | 1.76 | 2.62 | 2.62 |  | 140 | 37.11 |  |  | 147 |  | 45 |  | 10.49 |  | 2.25 | 21.2
2024-03-27 | 22:25 | C | 4C27A | Disc-FR-Brake 14" _Nissan (Cavity 7 & 8 ) |  | 32.67 | 35 |  |  |  | 1.61 |  |  |  | 2.58 |  | 140 | 40.02 |  |  | 147 |  | 46 |  |  |  |  | 22.8
2024-03-27 | 00:20 | C | 4C27A | Disk FR Brake - Model L YAD / YBA |  | 31.51 | 36 |  |  |  | 1.7 |  |  |  | 2.6 |  | 140 | 38.47 |  |  | 147 |  | 46 |  |  |  |  | 20.6
2024-03-27 | 02:20 | C | 4C27B | Disk FR Brake - Model L YAD / YBA |  | 30.57 | 37 |  |  |  | 1.68 |  |  |  | 2.6 |  | 140 | 39.96 |  |  | 147 |  | 45 |  |  |  |  | 21.8
2024-03-27 | 04:15 | C | 4C27A | DISC FR BRAKE - 2SJ | 8.7 | 27.75 | 35 |  |  |  | 1.62 | 63.55 | 1.75 | 2.6 | 2.58 |  | 140 | 48.23 |  |  | 147 |  | 46 |  | 10.45 |  | 2.23 | 22
2024-03-28 | 06:25 | A | 428A | Disk FR Brake _ YHB |  |  | 35 |  |  |  | 1.71 |  |  |  | 2.6 |  | 140 |  |  |  | 147 |  | 45 |  |  |  |  | 19.5
2024-03-28 | 08:25 | A | 4C28A | Brake drum 14", Nissan set # 4 Cav. 7 & 8 |  |  | 35 |  |  |  | 1.67 |  |  |  | 2.58 |  | 140 |  |  |  | 147 |  | 47 |  |  |  |  | 21.6
2024-03-28 | 10:25 | A | 4C28A | Jymny Disc_1 &2 |  |  | 34 |  |  |  | 1.69 |  |  |  | 2.6 |  | 140 |  |  |  | 147 |  | 46 |  |  |  |  | 22
2024-03-28 | 12:25 | A | 4C28A | Disk FR Brake _ YHB | 8.68 |  | 35 |  |  |  | 1.69 | 63.62 | 1.77 | 2.62 | 2.62 |  | 140 |  |  |  | 147 |  | 45 |  | 10.45 |  | 2.22 | 20
2024-03-28 | 14:15 | B | 4C28A | Cylinder Block _ BMG |  |  | 37 |  |  |  | 1.7 |  |  |  | 2.6 |  | 140 |  |  |  | 147 |  | 45 |  |  |  |  | 19.8
2024-03-28 | 16:15 | B | 4C28A | Disk FR Brake _Vent -Y9T_Domestic |  |  | 35 |  |  |  | 1.62 |  |  |  | 2.62 |  | 140 |  |  |  | 147 |  | 46 |  |  |  |  | 21.2
2024-03-28 | 18:10 | B | 4C28A | Disk FR Brake - YJC |  | 35.74 | 36 |  |  |  | 1.68 |  |  |  | 2.58 |  | 140 | 32.18 |  |  | 147 |  | 46 |  |  |  |  | 19.2
2024-03-28 | 20:05 | B | 4C28B | Disk FR Brake - YJC | 8.67 | 33.19 | 35 |  |  |  | 1.71 | 63.67 | 1.81 | 2.65 | 2.61 |  | 140 | 42.26 |  |  | 147 |  | 45 |  | 10.48 |  | 2.24 | 20.4
2024-03-28 | 22:05 | C | 24C28A | Brake Disc, (Cav 7,8,9,10)Alto |  | 31.27 | 34 |  |  |  | 1.75 |  |  |  | 2.58 |  | 140 | 51.82 |  |  | 147 |  | 46 |  |  |  |  | 18.6
2024-03-28 | 23:55 | C | 4C28A | Drum RR Brake - YRA |  | 30.3 | 36 |  |  |  | 1.67 |  |  |  | 2.59 |  | 140 | 54.59 |  |  | 147 |  | 45 |  |  |  |  | 17.2
2024-03-28 | 01:40 | C | 4C28B | Drum RR Brake - YRA |  | 29.3 | 35 |  |  |  | 1.62 |  |  |  | 2.58 |  | 140 | 53.1 |  |  | 147 |  | 46 |  |  |  |  | 19.4
2024-03-28 | 03:30 | C | 4C28A | Disk FR Brake - Model L YAD / YBA |  | 28.08 | 36 |  |  |  | 1.64 |  |  |  | 2.6 |  | 140 | 56.39 |  |  | 147 |  | 45 |  |  |  |  | 20
2024-03-28 | 05:20 | C | 4C28A | Disk FR Brake - Model L YAD / YBA | 8.66 | 26.55 | 35 |  |  |  | 1.6 | 63.65 | 1.81 | 2.64 | 2.6 |  | 140 | 60.47 |  |  | 147 |  | 45 |  | 10.47 |  | 2.25 | 19.2
2024-03-29 | 06:35 | A | 4C29A | Disk FR Brake _ YHB |  | 26.44 | 34 |  |  |  | 1.63 |  |  |  | 2.6 |  | 140 | 59.44 |  |  | 147 |  | 45 |  |  |  |  | 21
2024-03-29 | 08:30 | A | 4C29A | Disk FR Brake _ YHB |  | 27.1 | 34 |  |  |  | 1.69 |  |  |  | 2.6 |  | 140 | 56.3 |  |  | 147 |  | 45 |  |  |  |  | 21
2024-03-29 | 10:25 | A | 4C29A | Disk FR Brake _ YHB |  | 32.82 | 35 |  |  |  | 1.63 |  |  |  | 2.62 |  | 150 | 40.77 |  |  | 147 |  | 43 |  |  |  |  | 20.8
2024-03-29 | 12:20 | A | 4C29A | HONDA 2LT DRUM | 8.66 | 37.23 | 36 |  |  |  | 1.68 | 63.31 | 1.71 | 2.59 | 2.62 |  | 150 | 27.41 |  |  | 147 |  | 45 |  | 10.37 |  | 2.2 | 20.8
2024-03-29 | 15:40 | B | 4C29B | HONDA 2LT DRUM |  | 39.44 | 37 |  |  |  | 1.65 |  |  |  | 2.6 |  | 150 | 25.45 |  |  | 147 |  | 45 |  |  |  |  | 20.4
2024-03-29 | 17:30 | B | 4C29A | DISC FR BRAKE - 2SJ |  | 35.32 | 35 |  |  |  | 1.57 |  |  |  | 2.62 |  | 150 | 41.85 |  |  | 147 |  | 45 |  |  |  |  | 20
2024-03-29 | 19:20 | B | 4C29B | DISC FR BRAKE - 2SJ |  | 32.11 | 36 |  |  |  | 1.67 |  |  |  | 2.58 |  | 140 | 53.16 |  |  | 147 |  | 44 |  |  |  |  | 19.8
2024-03-29 | 20:18 | B | 4C29A | DISC FR BRAKE - 2SJ | 8.67 | 32.24 | 34 |  |  |  | 1.63 | 63.55 | 1.73 | 2.62 | 2.61 |  | 140 | 51.62 |  |  | 147 |  | 44 |  | 10.4 |  | 2.25 | 19.2
2024-03-29 | 22:25 | C | 4C29A | M FW J30 |  | 33.12 | 35 |  |  |  | 1.71 |  |  |  | 2.58 |  | 150 | 40.28 |  |  | 147 |  | 44 |  |  |  |  | 21.4
2024-03-29 | 00:20 | C | 24CA3B | Brake Disc _Cav 7:&8: (Model K) |  | 32.66 | 37 |  |  |  | 1.7 |  |  |  | 2.6 |  | 140 | 39.04 |  |  | 147 |  | 45 |  |  |  |  | 22
2024-03-29 | 02:20 | C | 4C29A | Brake drum 14", Nissan set # 4 Cav. 7 & 8 |  | 33.1 | 36 |  |  |  | 1.74 |  |  |  | 2.6 |  | 150 | 42.04 |  |  | 147 |  | 43 |  |  |  |  | 21.2
2024-03-29 | 04:15 | C | 4C29A | Disk FR Brake_Vent - YRA | 8.65 | 32.68 | 35 |  |  |  | 1.68 | 63.3 | 1.7 | 2.6 | 2.58 |  | 150 | 42.67 |  |  | 147 |  | 44 |  | 10.35 |  | 2.24 | 19.2
2024-03-30 | 06:25 | A | 4c30a | Disk FR Brake _ YHB |  | 31.82 | 36 |  |  |  | 1.72 |  |  |  | 2.58 |  | 140 | 46.49 |  |  | 147 |  | 44 |  |  |  |  | 20.8
2024-03-30 | 08:20 | A | 4C30A | Drum RR Brake - YRA |  | 31.55 | 36 |  |  |  | 1.69 |  |  |  | 2.6 |  | 140 | 45.06 |  |  | 147 |  | 45 |  |  |  |  | 19.6
2024-03-30 | 10:15 | A | 4c30a | Drum RR Brake _ 2UA | 8.66 | 29.4 | 36 |  |  |  | 1.76 | 63.28 | 1.74 | 2.62 | 2.62 |  | 140 | 51.97 |  |  | 147 |  | 45 |  | 10.4 |  | 2.22 | 20
2024-04-01 | 10:20 | A | 4D01A | Drum RR Brake _ 2UA |  |  | 38 |  |  |  | 1.69 |  |  |  | 2.64 |  | 150 |  |  |  | 147 |  | 39 |  |  |  |  | 12.3
2024-04-01 | 12:15 | A | 4D01A | Drum RR Brake _ 2UA | 8.66 |  | 37 |  |  |  | 1.69 | 63.34 | 1.73 | 2.63 | 2.64 |  | 150 |  |  |  | 147 |  | 40 |  | 10.39 |  | 2.23 | 15.2
2024-04-01 | 14:20 | B | 4D01A | Disk FR Brake - YJC |  | 30.96 | 35 |  |  |  | 1.64 |  |  |  | 2.58 |  | 140 | 22.84 |  |  | 147 |  | 45 |  |  |  |  | 19.7
2024-04-01 | 16:25 | B | 4D01B | Disk FR Brake - YJC |  | 30.79 | 34 |  |  |  | 1.7 |  |  |  | 2.57 |  | 140 | 23.16 |  |  | 147 |  | 44 |  |  |  |  | 22.4
2024-04-01 | 18:20 | B | 4D01A | Disk FR Brake - Model L YAD / YBA |  | 30.02 | 34 |  |  |  | 1.67 |  |  |  | 2.57 |  | 140 | 28.11 |  |  | 147 |  | 43 |  |  |  |  | 20.6
2024-04-01 | 20:20 | B | 4D01A | Disk FR Brake_Vent - YRA | 8.65 | 29.58 | 35 |  |  |  | 1.69 | 63.35 | 1.75 | 2.65 | 2.58 |  | 140 | 30.69 |  |  | 147 |  | 44 |  | 10.4 |  | 2.24 | 19.8
2024-04-01 | 22:15 | C | 4D01B | Disk FR Brake _ YHB |  | 28.21 | 36 |  |  |  | 1.81 |  |  |  | 2.62 |  | 150 | 34.25 |  |  | 147 |  | 44 |  |  |  |  | 16.8
2024-04-01 | 00:10 | C | 4D01D | Disk FR Brake - Model L YAD / YBA |  | 27.23 | 35 |  |  |  | 1.69 |  |  |  | 2.6 |  | 150 | 36.48 |  |  | 147 |  | 43 |  |  |  |  | 19.4
2024-04-01 | 01:45 | C | 4D01A | Drum Rear Brake _ Jazz (2CT) _ Cav. 3 & 4 |  | 26.38 | 36 |  |  |  | 1.71 |  |  |  | 2.6 |  | 140 | 38.08 |  |  | 147 |  | 44 |  |  |  |  | 18.5
2024-04-01 | 03:40 | C | 4D01A | Cylinder Block _ BMG |  | 25.22 | 35 |  |  |  | 1.68 |  |  |  | 2.58 |  | 150 | 39 |  |  | 147 |  | 43 |  |  |  |  | 19.6
2024-04-01 | 05:25 | C | 4D01A | Drum RR Brake - YRA | 8.67 | 23.74 | 37 |  |  |  | 1.72 | 63.39 | 1.75 | 2.62 | 2.61 |  | 140 | 42.36 |  |  | 147 |  | 44 |  | 10.42 |  | 2.26 | 21.4
2024-04-02 | 06:35 | A | 4D02A | Drum RR Brake - YRA |  | 23.44 | 35 |  |  |  | 1.73 |  |  |  | 2.62 |  | 140 | 43.87 |  |  | 147 |  | 43 |  |  |  |  | 20.1
2024-04-02 | 08:30 | A | 4D02B | Drum RR Brake - YRA |  | 26.19 | 34 |  |  |  | 1.65 |  |  |  | 2.58 |  | 140 | 39.91 |  |  | 147 |  | 45 |  |  |  |  | 17.9
2024-04-02 | 10:25 | A | 4D02A | DISC FR BRAKE - 2SJ |  | 28.76 | 35 |  |  |  | 1.68 |  |  |  | 2.62 |  | 140 | 32.22 |  |  | 147 |  | 44 |  |  |  |  | 16.1
2024-04-02 | 12:10 | A | 4D02B | DISC FR BRAKE - 2SJ | 8.68 | 30.94 | 37 |  |  |  | 1.8 | 63.17 | 1.72 | 2.62 | 2.64 |  | 140 | 28.36 |  |  | 147 |  | 45 |  | 10.4 |  | 2.22 | 21.4
2024-04-02 | 14:10 | B | 4D02A | HONDA 2LT DRUM |  | 32.56 | 35 |  |  |  | 1.67 |  |  |  | 2.58 |  | 140 | 20.23 |  |  | 147 |  | 45 |  |  |  |  | 20.8
2024-04-02 | 16:05 | B | 4D02A | Cylinder Block _ BMG |  | 33.12 | 38 |  |  |  | 1.68 |  |  |  | 2.62 |  | 140 | 21.23 |  |  | 147 |  | 43 |  |  |  |  | 21.4
2024-04-02 | 18:05 | B | 4D02A | Disk FR Brake - YJC |  | 32.79 | 35 |  |  |  | 1.67 |  |  |  | 2.58 |  | 140 | 26.25 |  |  | 147 |  | 43 |  |  |  |  | 20.1
2024-04-02 | 19:55 | B | 4D02A | Disk FR Brake - YJC |  | 32.32 | 36 |  |  |  | 1.61 |  |  |  | 2.59 |  | 140 | 27.4 |  |  | 147 |  | 45 |  |  |  |  | 20.8
2024-04-02 | 21:40 | B | 4D02A | Disk FR Brake _ YHB | 8.65 | 31.47 | 36 |  |  |  | 1.76 | 63.15 | 1.72 | 2.65 | 2.6 |  | 140 | 27.51 |  |  | 147 |  | 44 |  | 10.37 |  | 2.24 | 20
2024-04-02 | 23:30 | C | 4D02B | Disk FR Brake _ YHB |  | 30.59 | 37 |  |  |  | 1.66 |  |  |  | 2.6 |  | 150 | 29.1 |  |  | 147 |  | 43 |  |  |  |  | 21
2024-04-02 | 01:25 | C | 24DBA | Brake Disc _Cav 7:&8: (Model K) |  | 29.6 | 35 |  |  |  | 1.71 |  |  |  | 2.62 |  | 140 | 30.9 |  |  | 147 |  | 44 |  |  |  |  | 20.2
2024-04-02 | 03:10 | C | 4D02A | Jymny Disc_1 &2 |  | 27.08 | 36 |  |  |  | 1.78 |  |  |  | 2.62 |  | 150 | 36.32 |  |  | 147 |  | 43 |  |  |  |  | 21.4
2024-04-02 | 05:05 | C | 4D02A | Drum Rear Brake _ Jazz (2CT) _ Cav. 3 & 4 | 8.7 | 26.42 | 37 |  |  |  | 1.69 | 63.21 | 1.72 | 2.63 | 2.6 |  | 140 | 37.87 |  |  | 147 |  | 44 |  | 10.42 |  | 2.26 | 19.6
2024-04-03 | 06:30 | A | 4D03A | Drum RR Brake _ XBA ABS |  | 25.9 | 35 |  |  |  | 1.74 |  |  |  | 2.6 |  | 140 | 39.74 |  |  | 147 |  | 43 |  |  |  |  | 20.2
2024-04-03 | 08:25 | A | 4D03A | Drum RR Brake - YRA |  | 28.59 | 36 |  |  |  | 1.79 |  |  |  | 2.62 |  | 140 | 35.16 |  |  | 147 |  | 45 |  |  |  |  | 19.1
2024-04-03 | 10:20 | A | 4D03B | Drum RR Brake - YRA |  | 32.39 | 35 |  |  |  | 1.78 |  |  |  | 2.62 |  | 140 | 29.05 |  |  | 147 |  | 45 |  |  |  |  | 20.4
2024-04-03 | 12:20 | A | 4D03A | Drum RR Brake - YRA | 8.66 | 35.29 | 37 |  |  |  | 1.75 | 63.14 | 1.71 | 2.6 | 2.62 |  | 150 | 18.9 |  |  | 147 |  | 44 |  | 10.37 |  | 2.22 | 20.2
2024-04-03 | 14:10 | B | 4D03A | Disk FR Brake _ YHB |  | 37.03 | 35 |  |  |  | 1.78 |  |  |  | 2.6 |  | 140 | 14.87 |  |  | 147 |  | 44 |  |  |  |  | 18.8
2024-04-03 | 16:15 | B | 4D03B | Disk FR Brake _ YHB |  | 37 | 37 |  |  |  | 1.69 |  |  |  | 2.6 |  | 140 | 14.63 |  |  | 147 |  | 43 |  |  |  |  | 19.8
2024-04-03 | 18:05 | B | 4D03A | Drum RR Brake _Y9T |  | 35.92 | 35 |  |  |  | 1.77 |  |  |  | 2.62 |  | 150 | 17.47 |  |  | 147 |  | 43 |  |  |  |  | 20.4
2024-04-03 | 20:00 | B | 24DCA | Brake Disc _Cav 7:&8: (Model K) | 8.67 | 34.75 | 36 |  |  |  | 1.72 | 63.18 | 1.72 | 2.65 | 2.58 |  | 140 | 19.37 |  |  | 147 |  | 44 |  | 10.39 |  | 2.25 | 18.4
2024-04-03 | 22:10 | C | 4D03A | DISC FR BRAKE - 2SJ |  | 32.6 | 35 |  |  |  | 1.68 |  |  |  | 2.58 |  | 140 | 24.64 |  |  | 147 |  | 45 |  |  |  |  | 17
2024-04-03 | 00:05 | C | 4D03A | Disk FR Brake - YJC |  | 32.45 | 34 |  |  |  | 1.73 |  |  |  | 2.58 |  | 140 | 26.19 |  |  | 147 |  | 44 |  |  |  |  | 18.6
2024-04-03 | 01:50 | C | 4D03A | Disk FR Brake - YJC |  | 31.2 | 35 |  |  |  | 1.7 |  |  |  | 2.58 |  | 140 | 27.95 |  |  | 147 |  | 43 |  |  |  |  | 19.4
2024-04-03 | 03:40 | C | 4D03B | Disk FR Brake - YJC |  | 29.59 | 36 |  |  |  | 1.72 |  |  |  | 2.6 |  | 140 | 31.04 |  |  | 147 |  | 42 |  |  |  |  | 19.6
2024-04-03 | 05:30 | C | 4D03A | Disk FR Brake - Model L YAD / YBA | 8.65 | 29.01 | 35 |  |  |  | 1.75 | 63.15 | 1.7 | 2.6 | 2.59 |  | 140 | 32.06 |  |  | 147 |  | 42 |  | 10.35 |  | 2.24 | 18.8
2024-04-04 | 06:30 | A | 24DDA | Brake Disc _Cav 7:&8: (Model K) |  | 28.02 | 35 |  |  |  | 1.69 |  |  |  | 2.58 |  | 140 | 34.2 |  |  | 147 |  | 43 |  |  |  |  | 20.1
2024-04-04 | 08:25 | A | 4D04A | Disk FR Brake, _Jazz (2CT)_Cav. 3 & 4 |  | 30.46 | 35 |  |  |  | 1.64 |  |  |  | 2.6 |  | 150 | 30.09 |  |  | 147 |  | 45 |  |  |  |  | 19.2
2024-04-04 | 12:05 | A | 4D05A | Disk FR Brake, _Jazz (2CT)_Cav. 3 & 4 | 8.68 | 35.72 | 35 |  |  |  | 1.6 | 63.2 | 1.71 | 2.6 | 2.62 |  | 140 | 18.19 |  |  | 147 |  | 45 |  | 10.39 |  | 2.2 | 20.4
2024-04-04 | 14:05 | B | 4D04B | Drum RR Brake - YRA |  | 36.64 | 35 |  |  |  | 1.61 |  |  |  | 2.6 |  | 150 | 17.1 |  |  | 147 |  | 44 |  |  |  |  | 20
2024-04-04 | 16:05 | B | 24DDB | Brake Disc _Cav 7:&8: (Model K) |  | 36.25 | 36 |  |  |  | 1.7 |  |  |  | 2.58 |  | 140 | 17.19 |  |  | 147 |  | 43 |  |  |  |  | 18.8
2024-04-04 | 18:00 | B | 4D04A | Disk FR Brake _ YHB |  | 35.94 | 37 |  |  |  | 1.78 |  |  |  | 2.61 |  | 140 | 20.25 |  |  | 147 |  | 45 |  |  |  |  | 21.4
2024-04-04 | 19:25 | B | 4D04B | Disk FR Brake _ YHB |  | 35.51 | 36 |  |  |  | 1.69 |  |  |  | 2.6 |  | 140 | 21.37 |  |  | 147 |  | 44 |  |  |  |  | 19.2
2024-04-04 | 21:10 | B | 4D04A | Drum RR Brake _ 2UA | 8.67 | 34.42 | 35 |  |  |  | 1.75 | 63.25 | 1.75 | 2.62 | 2.62 |  | 140 | 24.83 |  |  | 147 |  | 44 |  | 10.42 |  | 2.25 | 18.6
2024-04-04 | 23:05 | C | 4D04A | Disk FR Brake _Vent -Y9T_Domestic |  | 32.77 | 36 |  |  |  | 1.77 |  |  |  | 2.59 |  | 140 | 26.82 |  |  | 147 |  | 45 |  |  |  |  | 21
2024-04-04 | 00:55 | C | 4D04A | Disk FR Brake - YJC |  | 32.63 | 37 |  |  |  | 1.78 |  |  |  | 2.6 |  | 140 | 26.88 |  |  | 147 |  | 43 |  |  |  |  | 22.2
2024-04-04 | 02:45 | C | 4D04B | Disk FR Brake - YJC |  | 31.09 | 36 |  |  |  | 1.72 |  |  |  | 2.6 |  | 150 | 31.26 |  |  | 147 |  | 45 |  |  |  |  | 21.4
2024-04-04 | 04:35 | C | 4D04A | Disk FR Brake - Model L YAD / YBA | 8.65 | 29.71 | 36 |  |  |  | 1.7 | 63.23 | 1.7 | 2.6 | 2.6 |  | 150 | 33.62 |  |  | 147 |  | 44 |  | 10.35 |  | 2.23 | 22.8
2024-04-05 | 06:35 | A | 4D05A | Cylinder Block _ CMA |  | 27.14 | 36 |  |  |  | 1.78 |  |  |  | 2.6 |  | 140 | 40.88 |  |  | 147 |  | 45 |  |  |  |  | 22.4
2024-04-05 | 08:30 | A | 4D05A | Cylinder Block _ CMA |  | 29.34 | 36 |  |  |  | 1.67 |  |  |  | 2.62 |  | 140 | 36.29 |  |  | 147 |  | 44 |  |  |  |  | 20.7
2024-04-05 | 10:25 | A | 4D05A | Cylinder Block _ CMA |  | 34.43 | 35 |  |  |  | 1.7 |  |  |  | 2.6 |  | 140 | 18.84 |  |  | 147 |  | 42 |  |  |  |  | 19.8
2024-04-05 | 12:20 | A | 4D05A | Disk FR Brake - Model L YAD / YBA | 8.68 | 35.41 | 36 |  |  |  | 1.69 | 63.23 | 1.73 | 2.58 | 2.62 |  | 140 | 17 |  |  | 147 |  | 43 |  | 10.41 |  | 2.2 | 21.6
2024-04-05 | 14:15 | B | 4D05B | Drum RR Brake - YRA |  | 35.89 | 37 |  |  |  | 1.72 |  |  |  | 2.6 |  | 150 | 17 |  |  | 147 |  | 45 |  |  |  |  | 20
2024-04-05 | 16:00 | B | 4D05A | Disk FR Brake _ YHB |  | 33.93 | 35 |  |  |  | 1.74 |  |  |  | 2.58 |  | 140 | 20.2 |  |  | 147 |  | 45 |  |  |  |  | 19.6
2024-04-05 | 17:50 | B | 4D05A | Disk FR Brake_Vent - YRA |  | 35.11 | 35 |  |  |  | 1.7 |  |  |  | 2.57 |  | 150 | 19.69 |  |  | 147 |  | 45 |  |  |  |  | 20.2
2024-04-05 | 19:40 | B | 4D05A | Jymny Disc_1 &2 |  | 34.69 | 35 |  |  |  | 1.65 |  |  |  | 2.62 |  | 140 | 20.74 |  |  | 147 |  | 46 |  |  |  |  | 21.4
2024-04-05 | 21:20 | B | 4D05A | Drum Rear Brake _ Jazz (2CT) _ Cav. 3 & 4 | 8.69 | 33.15 | 36 |  |  |  | 1.68 | 63.26 | 1.74 | 2.6 | 2.6 |  | 140 | 22.97 |  |  | 147 |  | 45 |  | 10.43 |  | 2.24 | 18.7
2024-04-05 | 23:10 | C | 4D05A | Disk FR Brake _Vent -Y9T_Domestic |  | 30.6 | 37 |  |  |  | 1.71 |  |  |  | 2.6 |  | 140 | 27.48 |  |  | 147 |  | 44 |  |  |  |  | 22
2024-04-05 | 01:05 | C | 4D05B | Disk FR Brake - YJC |  | 30.07 | 36 |  |  |  | 1.67 |  |  |  | 2.6 |  | 140 | 26.84 |  |  | 147 |  | 45 |  |  |  |  | 23.2
2024-04-05 | 02:55 | C | 4D05B | Disk FR Brake_Vent - YRA |  | 29.65 | 37 |  |  |  | 1.64 |  |  |  | 2.61 |  | 140 | 27.4 |  |  | 147 |  | 44 |  |  |  |  | 22.8
2024-04-05 | 04:40 | C | 4D05A | Jymny Disc_1 &2 | 8.65 | 28.37 | 36 |  |  |  | 1.63 | 63.25 | 1.75 | 2.6 | 2.6 |  | 140 | 30.56 |  |  | 147 |  | 45 |  | 10.4 |  | 2.22 | 21
2024-04-06 | 06:35 | A | 4D06A | DISC FR BRAKE - 2SJ |  | 27.68 | 36 |  |  |  | 1.66 |  |  |  | 2.62 |  | 140 | 31.98 |  |  | 147 |  | 45 |  |  |  |  | 22
2024-04-06 | 08:30 | A | 4D06A | Cylinder Block _ CMA |  | 28.65 | 35 |  |  |  | 1.71 |  |  |  | 2.62 |  | 140 | 31.43 |  |  | 147 |  | 44 |  |  |  |  | 21.2
2024-04-06 | 10:30 | A | 4D06B | Cylinder Block _ CMA |  | 32.03 | 35 |  |  |  | 1.82 |  |  |  | 2.6 |  | 140 | 22.81 |  |  | 147 |  | 45 |  |  |  |  | 18.4
2024-04-06 | 12:30 | A | 4D06A | Disk FR Brake, _Jazz (2CT)_Cav. 3 & 4 | 8.7 | 33.9 | 34 |  |  |  | 1.65 | 63.02 | 1.77 | 2.61 | 2.6 |  | 150 | 18.81 |  |  | 147 |  | 44 |  | 10.47 |  | 2.21 | 20.8
2024-04-06 | 14:40 | B | 4D06A | Disk FR Brake - Model L YAD / YBA |  | 35.55 | 35 |  |  |  | 1.81 |  |  |  | 2.58 |  | 150 | 17.66 |  |  | 147 |  | 44 |  |  |  |  | 21
2024-04-06 | 16:30 | B | 4D06A | Drum RR Brake _Y9T |  | 34.94 | 34 |  |  |  | 1.83 |  |  |  | 2.6 |  | 150 | 19.48 |  |  | 147 |  | 43 |  |  |  |  | 20
2024-04-06 | 18:10 | B | 4D06A | Drum RR Brake - YRA |  | 33.59 | 33 |  |  |  | 1.7 |  |  |  | 2.62 |  | 150 | 19.61 |  |  | 147 |  | 44 |  |  |  |  | 20.4
2024-04-06 | 20:05 | B | 4D06B | Drum RR Brake - YRA | 8.69 | 33.04 | 36 |  |  |  | 1.58 | 63.05 | 1.77 | 2.6 | 2.6 |  | 150 | 21.85 |  |  | 147 |  | 45 |  | 10.46 |  | 2.23 | 17.6
2024-04-06 | 22:15 | C | 24DFA | Brake Disc _Cav 7:&8: (Model K) |  | 31.81 | 37 |  |  |  | 1.74 |  |  |  | 2.6 |  | 150 | 22.14 |  |  | 147 |  | 44 |  |  |  |  | 22
2024-04-06 | 00:10 | C | 4D06A | Disc,FR Brake (Cav 5&6 3&4)_ EFC |  | 30.75 | 36 |  |  |  | 1.77 |  |  |  | 2.6 |  | 150 | 22.71 |  |  | 147 |  | 45 |  |  |  |  | 23.2
2024-04-06 | 01:55 | C | 4D06A | Disk FR Brake _Vent -Y9T_Domestic |  | 29.67 | 37 |  |  |  | 1.72 |  |  |  | 2.61 |  | 150 | 23.94 |  |  | 147 |  | 43 |  |  |  |  | 21.4
2024-04-06 | 03:40 | C | 4D06A | Disk FR Brake - YJC |  | 26.71 | 37 |  |  |  | 1.75 |  |  |  | 2.6 |  | 150 | 29.08 |  |  | 147 |  | 45 |  |  |  |  | 20.8
2024-04-06 | 05:25 | C | 4D06B | Disk FR Brake - YJC | 8.7 | 24.6 | 36 |  |  |  | 1.7 | 63 | 1.75 | 2.6 | 2.59 |  | 150 | 33.18 |  |  | 147 |  | 44 |  | 10.45 |  | 2.22 | 21.2
2024-04-09 | 06:45 | A | 4D09A | Cylinder Block _ CMA |  | 26.31 | 38 |  |  |  | 1.54 |  |  |  | 2.6 |  | 150 | 29.74 |  |  | 147 |  | 42 |  |  |  |  | 20.9
2024-04-09 | 08:15 | A | 4D09A | Cylinder Block _ CMA |  | 30.21 | 36 |  |  |  | 1.67 |  |  |  | 2.62 |  | 150 | 25.49 |  |  | 147 |  | 42 |  |  |  |  | 21
2024-04-09 |  | A | 4D09B | Cylinder Block _ CMA |  |  | 35 |  |  |  | 1.62 |  |  |  | 2.6 |  | 140 |  |  |  | 147 |  | 41 |  |  |  |  | 17.6
2024-04-09 | 10:05 | B | 4D09B | Cylinder Block _ CMA |  | 34.36 | 35 |  |  |  | 1.62 |  |  |  | 2.6 |  | 140 | 20.14 |  |  | 147 |  | 41 |  |  |  |  | 20.8
2024-04-09 | 11:36 | A | 4D09A | Disk FR Brake _ YHB |  | 36.63 | 38 |  |  |  | 1.71 |  |  |  | 2.62 |  | 140 | 16.94 |  |  | 147 |  | 43 |  |  |  |  | 20.8
2024-04-09 | 13:35 | A | 4D09B | Disk FR Brake _ YHB | 8.7 | 38.59 | 37 |  |  |  | 1.81 | 63 | 1.8 | 2.6 | 2.64 |  | 130 | 13.09 |  |  | 147 |  | 43 |  | 10.5 |  | 2.2 | 18.4
2024-04-09 | 15:20 | B | 24DIA | Brake Disc _Cav 7:&8: (Model K) |  | 38.94 | 38 |  |  |  | 1.78 |  |  |  | 2.62 |  | 140 | 9.95 |  |  | 147 |  | 44 |  |  |  |  | 20.4
2024-04-09 | 17:20 | B | 09D24A | Brake Disc _Cav 7:&8: (Model K) |  | 37.86 | 36 |  |  |  | 1.77 |  |  |  | 2.6 |  | 140 | 10.84 |  |  | 147 |  | 43 |  |  |  |  | 21.1
2024-04-09 | 19:10 | B | 4D09A | Drum RR Brake - YRA |  | 36.85 | 37 |  |  |  | 1.8 |  |  |  | 2.61 |  | 140 | 14.3 |  |  | 147 |  | 44 |  |  |  |  | 22.4
2024-04-09 | 21:00 | B | 4D09C | Drum RR Brake - YRA | 8.67 | 34.86 | 38 |  |  |  | 1.73 | 63.02 | 1.8 | 2.6 | 2.61 |  | 140 | 15.39 |  |  | 147 |  | 43 |  | 10.47 |  | 2.22 | 20.8
2024-04-09 | 22:55 | C | 4D09A | Disk FR Brake - Model L YAD / YBA |  | 34.83 | 36 |  |  |  | 1.69 |  |  |  | 2.62 |  | 140 | 16.41 |  |  | 147 |  | 44 |  |  |  |  | 16.5
2024-04-09 | 00:45 | C | 4D09B | Disk FR Brake - Model L YAD / YBA |  | 32.99 | 37 |  |  |  | 1.65 |  |  |  | 2.6 |  | 140 | 20.02 |  |  | 147 |  | 43 |  |  |  |  | 19.2
2024-04-09 | 02:40 | C | 4D09A | Disk FR Brake _Vent -Y9T_Domestic |  | 32.59 | 37 |  |  |  | 1.71 |  |  |  | 2.58 |  | 140 | 21 |  |  | 147 |  | 44 |  |  |  |  | 20.5
2024-04-09 | 04:35 | C | 4D09A | Disk FR Brake - YJC | 8.72 | 29.99 | 36 |  |  |  | 1.73 | 63.05 | 1.81 | 2.65 | 2.6 |  | 140 | 24.96 |  |  | 147 |  | 44 |  | 10.53 |  | 2.25 | 17.6
2024-04-10 | 06:35 | A | 4D10A | Cylinder Block _ BMG |  | 28.15 | 39 |  |  |  | 1.68 |  |  |  | 2.6 |  | 140 | 28.02 |  |  | 147 |  | 42 |  |  |  |  | 18.2
2024-04-10 | 08:30 | A | 4D10A | DISC FR BRAKE - 2SJ |  | 31.76 | 39 |  |  |  | 1.74 |  |  |  | 2.62 |  | 140 | 23.74 |  |  | 147 |  | 43 |  |  |  |  | 22
2024-04-10 | 10:25 | A | 4D10A | Disk FR Brake _Vent -Y9T_Domestic |  | 36.94 | 36 |  |  |  | 1.72 |  |  |  | 2.62 |  | 140 | 15.97 |  |  | 147 |  | 43 |  |  |  |  | 20.8
2024-04-10 | 12:15 | A | 4D10A | Disk FR Brake - YJC | 8.7 | 39.06 | 36 |  |  |  | 1.64 | 63.04 | 1.84 | 2.59 | 2.58 |  | 140 | 12.39 |  |  | 147 |  | 44 |  | 10.54 |  | 2.22 | 21.4
2024-04-10 | 14:20 | B | 4D10B | Disk FR Brake - YJC |  | 40.03 | 37 |  |  |  | 1.75 |  |  |  | 2.61 |  | 140 | 11.74 |  |  | 147 |  | 45 |  |  |  |  | 20
2024-04-10 | 16:25 | B | 4D10A | Drum RR Brake - YRA |  | 40.44 | 35 |  |  |  | 1.82 |  |  |  | 2.6 |  | 140 | 11.69 |  |  | 147 |  | 44 |  |  |  |  | 22.1
2024-04-10 | 18:20 | B | 4D10A | Disk FR Brake - Model L YAD / YBA |  | 39.03 | 34 |  |  |  | 1.78 |  |  |  | 2.57 |  | 140 | 13.19 |  |  | 147 |  | 45 |  |  |  |  | 23
2024-04-10 | 20:10 | B | 4G10A | Cylinder Block _ BMG | 8.7 | 38.14 | 36 |  |  |  | 1.7 | 63 | 1.81 | 2.6 | 2.6 |  | 140 | 17.94 |  |  | 147 |  | 45 |  | 10.51 |  | 2.24 | 21.4
2024-04-10 | 22:05 | C | 4D10A | Disk FR Brake_Vent - YRA |  | 34.86 | 37 |  |  |  | 1.79 |  |  |  | 2.6 |  | 140 | 19.45 |  |  | 147 |  | 45 |  |  |  |  | 20.6
2024-04-10 | 00:00 | C | 4D10A | Disk FR Brake _ YHB |  | 32.51 | 35 |  |  |  | 1.74 |  |  |  | 2.58 |  | 150 | 23.34 |  |  | 147 |  | 43 |  |  |  |  | 21.4
2024-04-10 | 01:45 | C | 4D10B | Disk FR Brake _ YHB |  | 32.79 | 36 |  |  |  | 1.78 |  |  |  | 2.62 |  | 140 | 24.33 |  |  | 147 |  | 44 |  |  |  |  | 19.6
2024-04-10 | 03:35 | C | 4D10B | Disk FR Brake - Model L YAD / YBA |  | 31.37 | 35 |  |  |  | 1.69 |  |  |  | 2.61 |  | 140 | 24.94 |  |  | 147 |  | 45 |  |  |  |  | 18.4
2024-04-10 | 05:15 | C | 4D10A | Disc FR Brake _XBA | 8.73 | 29.78 | 36 |  |  |  | 1.66 | 63.05 | 1.82 | 2.62 | 2.62 |  | 140 | 28.3 |  |  | 147 |  | 43 |  | 10.55 |  | 2.26 | 21.8
2024-04-11 | 06:35 | A | 4D11A | Disc FR Brake _XBA |  |  | 35 |  |  |  | 1.65 |  |  |  | 2.6 |  | 140 |  |  |  | 147 |  | 43 |  |  |  |  | 20.3
2024-04-11 | 08:30 | A | 4D11A | Disc FR Brake _XBA |  |  | 37 |  |  |  | 1.64 |  |  |  | 2.6 |  | 140 |  |  |  | 147 |  | 43 |  |  |  |  | 21
2024-04-11 | 10:20 | A | 4D11A | Cylinder Block _ BMG |  | 34.47 | 35 |  |  |  | 1.7 |  |  |  | 2.58 |  | 140 | 23.16 |  |  | 147 |  | 44 |  |  |  |  | 19.6
2024-04-11 | 12:15 | A | 4D11A | Cylinder Block _ BMG | 8.72 | 37.16 | 36 |  |  |  | 1.73 | 63.03 | 1.85 | 2.58 | 2.6 |  | 140 | 18.26 |  |  | 140 |  | 44 |  | 10.57 |  | 2.2 | 21.6
2024-04-11 | 14:10 | A | 4D11A | Disk FR Brake _ YHB |  | 40.01 | 36 |  |  |  | 1.6 |  |  |  | 2.58 |  | 150 | 14.9 |  |  | 147 |  | 45 |  |  |  |  | 20.6
2024-04-11 | 16:05 | A | 4D11A | Disk FR Brake _ YHB |  | 40.1 | 35 |  |  |  | 1.68 |  |  |  | 2.58 |  | 140 | 14.24 |  |  | 147 |  | 47 |  |  |  |  | 21.8
2024-04-11 | 17:55 | B | 4D11B | Disk FR Brake - YJC |  | 40.19 | 35 |  |  |  | 1.64 |  |  |  | 2.59 |  | 150 | 14.87 |  |  | 147 |  | 46 |  |  |  |  | 22.2
2024-04-11 | 19:40 | B | 4D11A | Disk FR Brake_Vent - YRA |  | 38.64 | 36 |  |  |  | 1.76 |  |  |  | 2.6 |  | 150 | 17.02 |  |  | 147 |  | 45 |  |  |  |  | 21.4
2024-04-11 | 21:30 | B | 4D11A | Disk FR Brake - Model L YAD / YBA | 8.7 | 35.13 | 35 |  |  |  | 1.7 | 63 | 1.85 | 2.6 | 2.58 |  | 150 | 20.65 |  |  | 147 |  | 45 |  | 10.55 |  | 2.23 | 21
2024-04-11 | 23:25 | C | 4D11C | Disk FR Brake _ YHB |  | 33.6 | 36 |  |  |  | 1.68 |  |  |  | 2.6 |  | 140 | 24.25 |  |  | 147 |  | 45 |  |  |  |  | 19.6
2024-04-11 | 01:15 | C | 4D11D | Disk FR Brake _ YHB |  | 32.04 | 35 |  |  |  | 1.62 |  |  |  | 2.61 |  | 140 | 26.36 |  |  | 147 |  | 46 |  |  |  |  | 18.4
2024-04-11 | 03:10 | C | 4D11A | Drum RR Brake - YRA |  | 30.34 | 35 |  |  |  | 1.72 |  |  |  | 2.58 |  | 140 | 30.24 |  |  | 147 |  | 45 |  |  |  |  | 20.8
2024-04-11 | 05:05 | C | 4D11A | Drum RR Brake _ XBA ABS | 8.75 | 29.88 | 36 |  |  |  | 1.65 | 63.05 | 1.83 | 2.62 | 2.62 |  | 140 | 31.89 |  |  | 147 |  | 46 |  | 10.58 |  | 2.26 | 19
2024-04-12 | 06:35 | A | 4D12A | Cylinder Block _ BMG |  |  | 35 |  |  |  | 1.74 |  |  |  | 2.6 |  | 140 |  |  |  | 147 |  | 44 |  |  |  |  | 22
2024-04-12 | 08:30 | A | 4D12A | Cylinder Block _ BMG |  |  | 38 |  |  |  | 1.71 |  |  |  | 2.64 |  | 140 |  |  |  | 147 |  | 43 |  |  |  |  | 20.7
2024-04-12 | 10:25 | A | 4D12A | Brake Disc _Cav 7:&8: (Model K) |  | 35.66 | 37 |  |  |  | 1.73 |  |  |  | 2.64 |  | 140 | 22.18 |  |  | 147 |  | 44 |  |  |  |  | 13.4
2024-04-12 | 12:00 | A | 4D12A | Brake drum 14", Nissan set # 4 Cav. 7 & 8 | 8.74 | 37.7 | 37 |  |  |  | 1.74 | 63.06 | 1.85 | 2.6 | 2.62 |  | 140 | 18.69 |  |  | 147 |  | 45 |  | 10.59 |  | 2.2 | 20.6
2024-04-12 | 14:05 | B | 4D12A | Disk FR Brake_Vent - YRA |  | 39.23 | 36 |  |  |  | 1.75 |  |  |  | 2.6 |  | 144 | 16.57 |  |  | 147 |  | 46 |  |  |  |  | 22
2024-04-12 | 16:05 | B | 4D12A | Disk FR Brake, _Jazz (2CT)_Cav. 3 & 4 |  | 40.3 | 37 |  |  |  | 1.72 |  |  |  | 2.62 |  | 140 | 15.44 |  |  | 147 |  | 45 |  |  |  |  | 21.1
2024-04-12 | 17:50 | B | 4D12A | Disk FR Brake _Vent -Y9T_Export |  | 39.59 | 36 |  |  |  | 1.77 |  |  |  | 2.6 |  | 140 | 15.72 |  |  | 147 |  | 45 |  |  |  |  | 22.8
2024-04-12 | 19:40 | B | 4D12A | Disk FR Brake _ YHB |  | 37.46 | 35 |  |  |  | 1.7 |  |  |  | 2.58 |  | 150 | 17.73 |  |  | 147 |  | 46 |  |  |  |  | 21.4
2024-04-12 | 21:30 | B | 4D12B | Disk FR Brake _ YHB | 8.7 | 36.35 | 36 |  |  |  | 1.74 | 63.05 | 1.85 | 2.6 | 2.6 |  | 150 | 20.79 |  |  | 147 |  | 46 |  | 10.55 |  | 2.23 | 20.8
2024-04-12 | 23:25 | C | 4D12A | Jymny Disc_1 &2 |  | 34.64 | 37 |  |  |  | 1.65 |  |  |  | 2.6 |  | 140 | 21.5 |  |  | 147 |  | 45 |  |  |  |  | 21.8
2024-04-12 | 01:15 | C | 4D12A | HONDA 2LT DRUM |  | 35.69 | 37 |  |  |  | 1.64 |  |  |  | 2.62 |  | 140 | 23.13 |  |  | 147 |  | 45 |  |  |  |  | 19.9
2024-04-12 | 03:10 | C | 4D12A | Disk FR Brake - Model L YAD / YBA |  | 35.34 | 36 |  |  |  | 1.66 |  |  |  | 2.58 |  | 140 | 24.08 |  |  | 147 |  | 45 |  |  |  |  | 18.1
2024-04-12 | 05:05 | C | 4D12B | Disk FR Brake_Vent - YRA | 8.75 | 34.33 | 36 |  |  |  | 1.72 | 63.09 | 1.85 | 2.62 | 2.61 |  | 140 | 26.73 |  |  | 147 |  | 44 |  | 10.6 |  | 2.25 | 21
2024-04-13 | 06:30 | A | 4D13A | Disk FR Brake_Vent - YRA |  | 33.34 | 35 |  |  |  | 1.71 |  |  |  | 2.6 |  | 140 | 29.21 |  |  | 147 |  | 43 |  |  |  |  | 22.7
2024-04-13 | 08:25 | A | 4D13A | Jymny Disc_1 &2 |  | 35.81 | 35 |  |  |  | 1.66 |  |  |  | 2.62 |  | 140 | 28.48 |  |  | 147 |  | 44 |  |  |  |  | 21.2
2024-04-13 | 10:15 | A | 4D13A | Disk FR Brake _Vent -Y9T_Domestic |  | 36.98 | 36 |  |  |  | 1.76 |  |  |  | 2.6 |  | 140 | 26.15 |  |  | 147 |  | 45 |  |  |  |  | 20.4
2024-04-13 | 12:07 | A | 4D13A | Disk FR Brake - YJC | 8.74 | 39.99 | 35 |  |  |  | 1.74 | 63.08 | 1.88 | 2.58 | 2.6 |  | 130 | 18.42 |  |  | 147 |  | 45 |  | 10.62 |  | 2.2 | 19.2
2024-04-13 | 14:05 | B | 4D13B | Cylinder Block _ BMG |  | 40.87 | 36 |  |  |  | 1.62 |  |  |  | 2.6 |  | 140 | 15.23 |  |  | 147 |  | 45 |  |  |  |  | 20
2024-04-13 | 16:05 | B | 4D13A | Cylinder Block _ BMG |  | 32.03 | 36 |  |  |  | 1.73 |  |  |  | 2.59 |  | 140 | 32.32 |  |  | 147 |  | 44 |  |  |  |  | 20.4
2024-04-13 | 17:55 | B | 4D13 | Cylinder Block _ BMG |  | 28.41 | 35 |  |  |  | 1.7 |  |  |  | 2.6 |  | 140 | 43.02 |  |  | 147 |  | 45 |  |  |  |  | 22.8
2024-04-13 | 19:40 | B | 24DMA | Brake Disc _Cav 7:&8: (Model K) |  | 31.82 | 35 |  |  |  | 1.74 |  |  |  | 2.58 |  | 140 | 35.34 |  |  | 147 |  | 46 |  |  |  |  | 21.6
2024-04-13 | 21:35 | B | 4D13A | Disk FR Brake - Model L YAD / YBA | 8.75 | 30.68 | 36 |  |  |  | 1.69 | 63.05 | 1.85 | 2.6 | 2.6 |  | 140 | 37.47 |  |  | 147 |  | 45 |  | 10.6 |  | 2.22 | 22.2
2024-04-13 | 22:30 | C | 4D13A | Disk FR Brake_Vent - YRA |  | 30.5 | 37 |  |  |  | 1.73 |  |  |  | 2.6 |  | 140 | 35.74 |  |  | 147 |  | 45 |  |  |  |  | 19.9
2024-04-13 | 00:25 | C | 4D13C | Disk FR Brake - YJC |  | 29.72 | 36 |  |  |  | 1.79 |  |  |  | 2.58 |  | 140 | 42.42 |  |  | 147 |  | 44 |  |  |  |  | 20.1
2024-04-13 | 00:20 | C | 4D13A | Cylinder Block _ CMA |  | 29.72 | 35 |  |  |  | 1.74 |  |  |  | 2.6 |  | 150 | 42.42 |  |  | 147 |  | 46 |  |  |  |  | 22.1
2024-04-13 | 04:15 | C | 4D13B | Disk FR Brake - Model L YAD / YBA | 8.76 | 31.08 | 35 |  |  |  | 1.65 | 63.12 | 1.87 | 2.59 | 2.55 |  | 150 | 37.03 |  |  | 147 |  | 45 |  | 10.63 |  | 2.23 | 20.9
2024-04-15 | 10:50 | A | 4D15A | Cylinder Block _ BMG |  | 32.49 | 37 |  |  |  | 1.76 |  |  |  | 2.6 |  | 140 | 39.44 |  |  | 147 |  | 42 |  |  |  |  | 21.8
2024-04-15 | 12:45 | A | 4D15A | Cylinder Block _ CMA | 8.7 | 35.85 | 35 |  |  |  | 1.8 | 63.03 | 1.82 | 2.6 | 2.58 |  | 140 | 28.25 |  |  | 147 |  | 44 |  | 10.52 |  | 2.2 | 20.2
2024-04-15 | 14:30 | B | 4D15A | Disk FR Brake - YJC |  | 35.76 | 36 |  |  |  | 1.73 |  |  |  | 2.6 |  | 140 | 31.3 |  |  | 147 |  | 44 |  |  |  |  | 19.6
2024-04-15 | 16:30 | B | 4D15A | Disk FR Brake - YJC |  | 36.78 | 37 |  |  |  | 1.66 |  |  |  | 2.62 |  | 140 | 28.99 |  |  | 147 |  | 45 |  |  |  |  | 20.6
2024-04-15 | 18:28 | B | 4D15A | Disk FR Brake - Model L YAD / YBA |  | 36.55 | 36 |  |  |  | 1.69 |  |  |  | 2.58 |  | 140 | 28.72 |  |  | 147 |  | 44 |  |  |  |  | 17.6
2024-04-15 | 20:15 | B | 4D15A | Disk FR Brake _ YHB | 8.72 | 34.45 | 35 |  |  |  | 1.75 | 63.05 | 1.82 | 2.62 | 2.61 |  | 140 | 34.32 |  |  | 147 |  | 45 |  | 10.54 |  | 2.25 | 18.5
2024-04-15 | 22:25 | C | 4D15B | Disk FR Brake - YJC |  | 32.9 | 35 |  |  |  | 1.71 |  |  |  | 2.59 |  | 140 | 38.14 |  |  | 147 |  | 46 |  |  |  |  | 20.8
2024-04-15 | 00:20 | C | 4D15A | Drum RR Brake - YRA |  | 31.74 | 36 |  |  |  | 1.76 |  |  |  | 2.6 |  | 140 | 38.87 |  |  | 147 |  | 45 |  |  |  |  | 22
2024-04-15 | 02:20 | C | 4D15B | Drum RR Brake - YRA |  | 31.8 | 35 |  |  |  | 1.78 |  |  |  | 2.59 |  | 140 | 39.35 |  |  | 147 |  | 44 |  |  |  |  | 21.4
2024-04-15 | 04:15 | C | 4D15B | Disk FR Brake - Model L YAD / YBA | 8.7 | 30.47 | 34 |  |  |  | 1.73 | 63 | 1.8 | 2.6 | 2.58 |  | 140 | 42.17 |  |  | 147 |  | 45 |  | 10.5 |  | 2.23 | 22.2
2024-04-16 | 06:35 | A | 4D16A | Disk FR Brake _ YHB |  | 28.92 | 35 |  |  |  | 1.72 |  |  |  | 2.62 |  | 140 | 41.94 |  |  | 147 |  | 45 |  |  |  |  | 22.1
2024-04-16 | 08:30 | A | 4D16A | Disk FR Brake _ YHB |  | 29.67 | 36 |  |  |  | 1.84 |  |  |  | 2.6 |  | 140 | 44.81 |  |  | 147 |  | 45 |  |  |  |  | 22.4
2024-04-16 | 10:25 | A | 4D16A | Cylinder Block _ CMA |  | 32.05 | 36 |  |  |  | 1.75 |  |  |  | 2.62 |  | 140 | 39.87 |  |  | 147 |  | 44 |  |  |  |  | 20.8
2024-04-16 | 12:10 | A | 4D16B | Cylinder Block _ CMA | 8.68 | 33.68 | 35 |  |  |  | 1.68 | 63.12 | 1.8 | 2.57 | 2.6 |  | 140 | 33.57 |  |  | 147 |  | 44 |  | 10.48 |  | 2.2 | 17.1
2024-04-16 | 14:05 | B | 4D16A | DISC FR BRAKE - 2SJ |  | 35.82 | 37 |  |  |  | 1.78 |  |  |  | 2.64 |  | 140 | 22.45 |  |  | 147 |  | 45 |  |  |  |  | 20.8
2024-04-16 | 16:00 | B | 4D16A | DISC FR BRAKE - 2SJ |  | 36.2 | 36 |  |  |  | 1.6 |  |  |  | 2.64 |  | 140 | 17.99 |  |  | 147 |  | 43 |  |  |  |  | 22.4
2024-04-16 | 18:10 | B | 4D16A | Disk FR Brake_Vent - YRA |  | 34.9 | 37 |  |  |  | 1.65 |  |  |  | 2.62 |  | 140 | 18.63 |  |  | 147 |  | 44 |  |  |  |  | 21
2024-04-16 | 20:05 | B | 4D16A | Cylinder Block _ BMG | 8.7 | 33.65 | 35 |  |  |  | 1.77 | 63.15 | 1.76 | 2.59 | 2.6 |  | 140 | 22.86 |  |  | 147 |  | 44 |  | 10.46 |  | 2.24 | 20
2024-04-16 | 22:10 | C | 4D16A | Disk FR Brake - YJC |  | 31.64 | 36 |  |  |  | 1.7 |  |  |  | 2.6 |  | 140 | 26.35 |  |  | 147 |  | 45 |  |  |  |  | 22.6
2024-04-16 | 00:10 | C | 4D16B | Disk FR Brake - YJC |  | 30.53 | 35 |  |  |  | 1.66 |  |  |  | 2.6 |  | 140 | 29.65 |  |  | 147 |  | 45 |  |  |  |  | 21.4
2024-04-16 | 01:55 | C | 4D16A | Jymny Disc_1 &2 |  | 30.01 | 35 |  |  |  | 1.63 |  |  |  | 2.58 |  | 140 | 29.84 |  |  | 147 |  | 46 |  |  |  |  | 22.2
2024-04-16 | 03:40 | C | 4D16A | Disk FR Brake _ YHB |  | 28.52 | 36 |  |  |  | 1.69 |  |  |  | 2.6 |  | 140 | 35.03 |  |  | 147 |  | 45 |  |  |  |  | 21.8
2024-04-16 | 05:25 | C | 4D16B | Disk FR Brake _ YHB | 8.65 | 27.15 | 35 |  |  |  | 1.74 | 63.1 | 1.8 | 2.6 | 2.58 |  | 140 | 41.98 |  |  | 147 |  | 45 |  | 10.45 |  | 2.22 | 21.2
2024-04-18 | 11:25 | A | 4D18A | Sigma_ring 196 |  | 34.29 | 36 |  |  |  | 1.68 |  |  |  | 2.6 |  | 130 | 21.54 |  |  | 147 |  | 44 |  |  |  |  | 21.9
2024-04-18 | 13:20 | A | 4D16A | Cylinder Block _ CMA | 8.7 | 37.12 | 36 |  |  |  | 1.64 | 63.1 | 1.8 | 2.59 | 2.62 |  | 140 | 18.71 |  |  | 147 |  | 45 |  | 10.5 |  | 2.21 | 20.6
2024-04-18 | 15:10 | B | 4D18A | Disk FR Brake _ YHB |  | 39.46 | 35 |  |  |  | 1.7 |  |  |  | 2.56 |  | 130 | 16.98 |  |  | 147 |  | 45 |  |  |  |  | 20
2024-04-18 | 16:55 | B | 4D18B | Disk FR Brake _ YHB |  | 39.47 | 37 |  |  |  | 1.73 |  |  |  | 2.59 |  | 140 | 17.42 |  |  | 147 |  | 44 |  |  |  |  | 19.4
2024-04-18 | 18:50 | B | 4D18A | Disk FR Brake - Model L YAD / YBA |  | 38.74 | 37 |  |  |  | 1.65 |  |  |  | 2.56 |  | 140 | 19.68 |  |  | 147 |  | 44 |  |  |  |  | 19.5
2024-04-18 | 20:45 | B | 4D18A | Drum RR Brake - YRA | 8.67 | 36.36 | 36 |  |  |  | 1.75 | 63.14 | 1.81 | 2.61 | 2.55 |  | 140 | 24.31 |  |  | 147 |  | 45 |  | 10.48 |  | 2.23 | 17.7
2024-04-18 | 22:40 | C | 4D18A | Cylinder Block _ BMG |  | 34.5 | 35 |  |  |  | 1.7 |  |  |  | 2.59 |  | 140 | 27.2 |  |  | 147 |  | 45 |  |  |  |  | 19.8
2024-04-18 | 00:35 | C | 4D18A | Disk FR Brake - YJC |  | 33.92 | 36 |  |  |  | 1.67 |  |  |  | 2.6 |  | 140 | 28.79 |  |  | 147 |  | 44 |  |  |  |  | 20.6
2024-04-18 | 02:25 | C | 4D18B | Disk FR Brake - Model L YAD / YBA |  | 32.39 | 35 |  |  |  | 1.69 |  |  |  | 2.58 |  | 140 | 30.69 |  |  | 147 |  | 45 |  |  |  |  | 22
2024-04-18 | 04:20 | C | 4D18B | Drum RR Brake - YRA | 8.66 | 32.42 | 36 |  |  |  | 1.65 | 63.1 | 1.8 | 2.6 | 2.6 |  | 140 | 28.5 |  |  | 147 |  | 44 |  | 10.46 |  | 2.23 | 21.4
2024-04-19 | 06:30 | A | 24D19A | Brake Disc, (Cav 7,8,9,10)Alto |  | 31.35 | 35 |  |  |  | 1.8 |  |  |  | 2.62 |  | 140 | 30.76 |  |  | 147 |  | 44 |  |  |  |  | 19.2
2024-04-19 | 08:25 | A | 4D19A | Disk FR Brake _ YHB |  | 32.83 | 36 |  |  |  | 1.85 |  |  |  | 2.62 |  | 130 | 30.88 |  |  | 147 |  | 44 |  |  |  |  | 22.6
2024-04-19 | 10:20 | A | 4D19B | Disk FR Brake _ YHB |  | 35.64 | 37 |  |  |  | 1.81 |  |  |  | 2.6 |  | 140 | 26.72 |  |  | 147 |  | 45 |  |  |  |  | 20.4
2024-04-19 | 12:15 | A | 4D19A | HONDA 2LT DRUM | 8.74 | 38.63 | 36 |  |  |  | 1.78 | 63.16 | 1.81 | 2.6 | 2.6 |  | 140 | 22.82 |  |  | 147 |  | 43 |  | 10.55 |  | 2.2 | 21.8
2024-04-19 | 14:10 | B | 4D19A | Disc, Front Brake,YL8 |  | 40.92 | 35 |  |  |  | 1.88 |  |  |  | 2.56 |  | 140 | 18.56 |  |  | 147 |  | 45 |  |  |  |  | 23.6
2024-04-19 | 16:05 | B | 4D19A | DISC FR BRAKE - 2SJ |  | 41.89 | 35 |  |  |  | 1.63 |  |  |  | 2.55 |  | 130 | 17.2 |  |  | 147 |  | 46 |  |  |  |  | 22
2024-04-19 | 18:00 | B | 4D19A | Disk FR Brake - YJC |  | 41.03 | 37 |  |  |  | 1.72 |  |  |  | 2.58 |  | 140 | 15.79 |  |  | 147 |  | 45 |  |  |  |  | 20
2024-04-19 | 19:50 | B | 4D19A | Cylinder Block _ BMG |  | 39.37 | 36 |  |  |  | 1.87 |  |  |  | 2.56 |  | 140 | 15.15 |  |  | 147 |  | 45 |  |  |  |  | 21.1
2024-04-19 | 21:32 | B | 4D19 | Cylinder Block _ BMG | 8.7 | 37.23 | 35 |  |  |  | 1.75 | 63.24 | 1.81 | 2.63 | 2.54 |  | 130 | 16.11 |  |  | 147 |  | 45 |  | 10.51 |  | 2.23 | 19.8
2024-04-19 | 23:25 | C | 4D19 | Cylinder Block _ BMG |  | 34.8 | 35 |  |  |  | 1.72 |  |  |  | 2.58 |  | 140 | 20.73 |  |  | 147 |  | 46 |  |  |  |  | 20.4
2024-04-19 | 01:20 | C | 4D19A | Disk FR Brake_Vent - YRA |  | 33.22 | 36 |  |  |  | 1.76 |  |  |  | 2.6 |  | 140 | 22.72 |  |  | 147 |  | 45 |  |  |  |  | 21.2
2024-04-19 | 03:10 | C | 4D19B | HONDA 2LT DRUM |  | 31.66 | 35 |  |  |  | 1.88 |  |  |  | 2.6 |  | 140 | 25.74 |  |  | 147 |  | 44 |  |  |  |  | 22.4
2024-04-19 | 04:55 | C | 4D19A | Disk FR Brake - Model L YAD / YBA | 8.69 | 30.8 | 34 |  |  |  | 1.8 | 63.22 | 1.81 | 2.61 | 2.58 |  | 140 | 26.45 |  |  | 147 |  | 45 |  | 10.5 |  | 2.22 | 22.8
2024-04-20 | 06:35 | A | 4D20A | Disk FR Brake _ YHB |  | 29.27 | 37 |  |  |  | 1.83 |  |  |  | 2.6 |  | 140 | 31.3 |  |  | 147 |  | 44 |  |  |  |  | 20.8
2024-04-20 | 12:40 | A | 4D20A | Drum RR Brake - YRA | 8.72 | 35.35 | 38 |  |  |  | 1.78 | 63.2 | 1.82 | 2.6 | 2.62 |  | 130 | 24.43 |  |  | 147 |  | 45 |  | 10.54 |  | 2.2 | 20
2024-04-20 | 14:10 | B | 20A | Sigma_ring 196 |  | 36.85 | 35 |  |  |  | 1.67 |  |  |  | 2.55 |  | 130 | 21.03 |  |  | 147 |  | 45 |  |  |  |  | 20.4
2024-04-20 | 16:05 | B | 4D20A | Cylinder Block _ CMA |  | 36.7 | 36 |  |  |  | 1.76 |  |  |  | 2.57 |  | 140 | 20.97 |  |  | 147 |  | 44 |  |  |  |  | 20.1
2024-04-20 | 18:00 | B | 4D20 | Cylinder Block _ CMA |  | 35.04 | 38 |  |  |  | 1.69 |  |  |  | 2.59 |  | 140 | 24.58 |  |  | 147 |  | 44 |  |  |  |  | 18
2024-04-20 | 19:40 | B | 4D20A | Disk FR Brake_Vent - YRA |  | 34.02 | 37 |  |  |  | 1.65 |  |  |  | 2.56 |  | 140 | 26.32 |  |  | 147 |  | 43 |  |  |  |  | 18.5
2024-04-20 | 20:50 | B | 4D20A | Disk FR Brake - Model L YAD / YBA | 8.68 | 33.15 | 37 |  |  |  | 1.72 | 63.25 | 1.82 | 2.63 | 2.57 |  | 130 | 26.96 |  |  | 147 |  | 43 |  | 10.5 |  | 2.24 | 19.4
2024-04-20 | 21:40 | B | 4D20A | Disk FR Brake - Model L YAD / YBA |  |  | 37 |  |  |  | 1.72 |  |  |  | 2.61 |  | 140 |  |  |  | 147 |  | 43 |  |  |  |  | 19.4
2024-04-20 | 22:50 | C | 4D20A | Disk FR Brake - YJC |  | 31.34 | 36 |  |  |  | 1.74 |  |  |  | 2.6 |  | 140 | 29.92 |  |  | 147 |  | 45 |  |  |  |  | 21.8
2024-04-20 | 00:05 | C | 4D20A | Disk FR Brake - YJC |  | 30.34 | 35 |  |  |  | 1.66 |  |  |  | 2.6 |  | 140 | 31.99 |  |  | 147 |  | 45 |  |  |  |  | 21.2
2024-04-20 | 01:20 | C | 4D20B | Disk FR Brake - YJC |  | 29.31 | 34 |  |  |  | 1.6 |  |  |  | 2.58 |  | 140 | 33.68 |  |  | 147 |  | 44 |  |  |  |  | 20.8
2024-04-20 | 02:35 | C | 4D20C | Disk FR Brake - YJC |  | 29.68 | 35 |  |  |  | 1.69 |  |  |  | 2.59 |  | 140 | 34.15 |  |  | 147 |  | 45 |  |  |  |  | 22
2024-04-20 | 04:00 | C | 4D20B | Disk FR Brake - Model L YAD / YBA |  | 29.18 | 36 |  |  |  | 1.72 |  |  |  | 2.6 |  | 130 | 35.96 |  |  | 147 |  | 45 |  |  |  |  | 21.8
2024-04-20 | 05:15 | C | 4D20A | Disk FR Brake _ YHB | 8.7 | 28.59 | 35 |  |  |  | 1.76 | 63.2 | 1.8 | 2.63 | 2.59 |  | 140 | 36.94 |  |  | 147 |  | 44 |  | 10.5 |  | 2.24 | 22.4
2024-04-22 | 14:35 | B | 4D20 | Cylinder Block _ CMA |  | 36.51 | 37 |  |  |  | 1.83 |  |  |  | 2.6 |  | 130 | 19.41 |  |  | 147 |  | 45 |  |  |  |  | 23.8
2024-04-22 | 16:30 | B | 4D22A | Cylinder Block _ BMG |  | 37.59 | 35 |  |  |  | 1.89 |  |  |  | 2.59 |  | 140 | 17.33 |  |  | 147 |  | 45 |  |  |  |  | 22.6
2024-04-22 | 18:25 | B | 4D22A | Brake drum 14", Nissan set # 4 Cav. 7 & 8 |  | 36.78 | 36 |  |  |  | 1.78 |  |  |  | 2.6 |  | 140 | 18.05 |  |  | 147 |  | 46 |  |  |  |  | 23.4
2024-04-22 | 20:15 | B | 4D22A | Disk FR Brake _ YHB | 8.65 | 34.71 | 35 |  |  |  | 1.84 | 63.1 | 1.87 | 2.65 | 2.6 |  | 140 | 22.23 |  |  | 147 |  | 47 |  | 10.52 |  | 2.24 | 24
2024-04-22 | 22:10 | C | 4D22A | HONDA 2LT DRUM |  | 33.65 | 35 |  |  |  | 1.76 |  |  |  | 2.62 |  | 140 | 25.4 |  |  | 147 |  | 45 |  |  |  |  | 20.4
2024-04-22 | 00:05 | C | 4D22B | Disk FR Brake _ YHB |  | 32.94 | 36 |  |  |  | 1.72 |  |  |  | 2.58 |  | 140 | 26.27 |  |  | 147 |  | 45 |  |  |  |  | 19.8
2024-04-22 | 01:55 | C | 4D22A | Disk FR Brake _Vent -Y9T_Export |  | 32.39 | 35 |  |  |  | 1.68 |  |  |  | 2.61 |  | 140 | 26.48 |  |  | 140 |  | 46 |  |  |  |  | 21.4
2024-04-22 | 03:40 | C | 4D22A | Disk FR Brake_Vent - YRA |  | 32.25 | 35 |  |  |  | 1.7 |  |  |  | 2.6 |  |  | 27.68 |  |  | 147 |  | 45 |  |  |  |  | 18.6
2024-04-22 | 05:25 | C | 4D22B | Disk FR Brake - Model L YAD / YBA | 8.67 | 31.14 | 36 |  |  |  | 1.73 | 63.12 | 1.88 | 2.63 | 2.62 |  | 140 | 30.73 |  |  | 147 |  | 45 |  | 10.55 |  | 2.26 | 20.2
2024-04-23 | 06:35 | A | 4D23A | Disk FR Brake - Model L YAD / YBA |  | 29.74 | 37 |  |  |  | 1.81 |  |  |  | 2.62 |  | 140 | 33.18 |  |  | 147 |  | 45 |  |  |  |  | 21.6
2024-04-23 |  | A | 4D23B | Disk FR Brake - Model L YAD / YBA |  |  | 37 |  |  |  | 1.76 |  |  |  | 2.62 |  | 140 |  |  |  | 147 |  | 44 |  |  |  |  | 19.1
2024-04-23 | 10:35 | A | 4D23A | Disk FR Brake _ YHB |  | 35.54 | 35 |  |  |  | 1.86 |  |  |  | 2.62 |  | 140 | 23.11 |  |  | 147 |  | 45 |  |  |  |  | 22
2024-04-23 | 12:30 | A | 4D23A | Drum RR Brake - YRA | 8.7 | 36.48 | 35 |  |  |  | 1.71 | 63.14 | 1.85 | 2.6 | 2.6 |  | 140 | 21.74 |  |  | 147 |  | 45 |  | 10.55 |  | 2.2 | 23.2
2024-04-23 | 14:35 | B | 4D23B | Drum RR Brake - YRA |  | 37.24 | 35 |  |  |  | 1.78 |  |  |  | 2.6 |  | 140 | 18.33 |  |  | 147 |  | 45 |  |  |  |  | 20
2024-04-23 | 16:35 | B | 4D23A | Drum RR Brake _Y9T |  | 38.25 | 35 |  |  |  | 1.81 |  |  |  | 2.58 |  | 140 | 16.48 |  |  | 147 |  | 45 |  |  |  |  | 21
2024-04-23 | 18:30 | B | 4D23A | Disk FR Brake, _Jazz (2CT)_Cav. 3 & 4 |  | 31.95 | 36 |  |  |  | 1.85 |  |  |  | 2.6 |  | 140 | 33.37 |  |  | 147 |  | 44 |  |  |  |  | 23.4
2024-04-23 | 20:20 | B | 4D23A | Cylinder Block _ BMG | 8.67 | 33.02 | 35 |  |  |  | 1.82 | 63.1 | 1.85 | 2.6 | 2.59 |  | 140 | 32.19 |  |  | 147 |  | 45 |  | 10.52 |  | 2.23 | 22.8
2024-04-23 | 22:20 | C | 4D23 | Cylinder Block _ BMG |  | 31.81 | 37 |  |  |  | 1.77 |  |  |  | 2.6 |  | 140 | 30.27 |  |  | 147 |  | 46 |  |  |  |  | 21.4
2024-04-23 | 00:15 | C | 4D23A | Disk FR Brake_Vent - YRA |  | 29.48 | 37 |  |  |  | 1.79 |  |  |  | 2.6 |  | 140 | 35.08 |  |  | 147 |  | 46 |  |  |  |  | 20.2
2024-04-23 | 02:10 | C | 4D23A | Disk FR Brake - YJC |  | 28.65 | 36 |  |  |  | 1.81 |  |  |  | 2.61 |  | 140 | 37.49 |  |  | 147 |  | 45 |  |  |  |  | 22.8
2024-04-23 | 04:10 | C | 4D23B | Disk FR Brake - YJC | 8.7 | 27.78 | 36 |  |  |  | 1.74 | 63.15 | 1.82 | 2.6 | 2.6 |  | 140 | 39.5 |  |  | 147 |  | 46 |  | 10.52 |  | 2.24 | 20
2024-04-24 | 06:35 | A | 4D24A | Drum Rear Brake _ Jazz (2CT) _ Cav. 3 & 4 |  | 26.97 | 35 |  |  |  | 1.7 |  |  |  | 2.6 |  | 140 | 41.96 |  |  | 147 |  | 45 |  |  |  |  | 21.9
2024-04-24 | 07:20 | A | 4D24A | Jymny Disc_1 &2 |  | 28.27 | 34 |  |  |  | 1.74 |  |  |  | 2.6 |  | 140 | 38.71 |  |  | 147 |  | 44 |  |  |  |  | 22.8
2024-04-24 |  | A | 4D24A | Disk FR Brake, _Jazz (2CT)_Cav. 3 & 4 |  |  | 34 |  |  |  | 1.81 |  |  |  | 2.62 |  | 140 |  |  |  | 147 |  | 44 |  |  |  |  | 22.8
2024-04-24 | 10:35 | A | 4D24A | Drum RR Brake - YRA |  | 34.99 | 35 |  |  |  | 1.71 |  |  |  | 2.62 |  | 140 | 23.37 |  |  | 147 |  | 44 |  |  |  |  | 21.3
2024-04-24 | 11:50 | A | 4D24B | Drum RR Brake - YRA |  | 36.64 | 37 |  |  |  | 1.87 |  |  |  | 2.62 |  | 140 | 20.36 |  |  | 147 |  | 45 |  |  |  |  | 22.4
2024-04-24 | 13:45 | A | 4D24B | Drum RR Brake - YRA | 8.74 | 37.59 | 35 |  |  |  | 1.82 | 63.01 | 1.88 | 2.65 | 2.6 |  | 150 | 16.63 |  |  | 147 |  | 46 |  | 10.62 |  | 2.25 | 20.5
2024-04-24 | 15:20 | B | 24DXA | Brake Disc _Cav 7:&8: (Model K) |  | 38.03 | 34 |  |  |  | 1.77 |  |  |  | 2.58 |  | 140 | 15.85 |  |  | 147 |  | 47 |  |  |  |  | 22
2024-04-24 | 17:25 | B | 4D24A | Cylinder Block _ CMA |  | 37.84 | 35 |  |  |  | 1.8 |  |  |  | 2.59 |  | 150 | 16.14 |  |  | 147 |  | 48 |  |  |  |  | 22.8
2024-04-24 | 19:15 | B | 24A | Sigma_ring 196 |  | 36.67 | 36 |  |  |  | 1.73 |  |  |  | 2.6 |  | 140 | 19.12 |  |  | 147 |  | 48 |  |  |  |  | 21.8
2024-04-24 | 21:10 | B | 4D24 | Cylinder Block _ CMA | 8.75 | 35.66 | 35 |  |  |  | 1.77 | 63 | 1.85 | 2.65 | 2.58 |  | 140 | 21.36 |  |  | 147 |  | 47 |  | 10.6 |  | 2.24 | 22.4
2024-04-24 | 23:05 | C | 4D24B | Disk FR Brake - YJC |  | 34.68 | 35 |  |  |  | 1.72 |  |  |  | 2.62 |  | 140 | 22.43 |  |  | 147 |  | 46 |  |  |  |  | 20.8
2024-04-24 | 01:00 | C | 4D24A | Disk FR Brake - Model L YAD / YBA |  | 32.84 | 35 |  |  |  | 1.81 |  |  |  | 2.6 |  | 140 | 26.19 |  |  | 147 |  | 45 |  |  |  |  | 21.2
2024-04-24 | 02:55 | C | 4D24A | Disk FR Brake_Vent - YRA |  | 32.28 | 36 |  |  |  | 1.75 |  |  |  | 2.58 |  | 140 | 26.29 |  |  | 147 |  | 44 |  |  |  |  | 22.6
2024-04-24 | 04:50 | C | 4D24A | HONDA 2LT DRUM | 8.77 | 30.64 | 35 |  |  |  | 1.76 | 63.08 | 1.88 | 2.63 | 2.6 |  | 140 | 28.55 |  |  | 147 |  | 45 |  | 10.65 |  | 2.27 | 19.8
2024-04-25 | 06:35 | A | 4D25A | HONDA 2LT DRUM |  | 29.99 | 35 |  |  |  | 1.83 |  |  |  | 2.62 |  | 140 | 31.43 |  |  | 147 |  | 45 |  |  |  |  | 21.2
2024-04-25 | 08:30 | A | 4D25A | Disk FR Brake _ YHB |  | 32 | 36 |  |  |  | 1.74 |  |  |  | 2.62 |  | 140 | 27.7 |  |  | 147 |  | 45 |  |  |  |  | 20.8
2024-04-25 | 10:25 | A | 4D25B | Disk FR Brake _ YHB |  | 35.36 | 35 |  |  |  | 1.81 |  |  |  | 2.62 |  | 140 | 23.34 |  |  | 147 |  | 45 |  |  |  |  | 22
2024-04-25 | 12:20 | A | 4D25A | DISC FR BRAKE - 2SJ | 8.76 | 37.97 | 35 |  |  |  | 1.84 | 63.05 | 1.9 | 2.63 | 2.58 |  | 140 | 15.08 |  |  | 147 |  | 46 |  | 10.66 |  | 2.23 | 20.4
2024-04-25 | 14:15 | B | 4D25B | DISC FR BRAKE - 2SJ |  | 38.87 | 34 |  |  |  | 1.8 |  |  |  | 2.58 |  | 140 | 12.33 |  |  | 147 |  | 46 |  |  |  |  | 23.6
2024-04-25 | 16:15 | B | 4D25A | Drum Rear Brake _ Jazz (2CT) _ Cav. 3 & 4 |  | 39.18 | 34 |  |  |  | 1.83 |  |  |  | 2.58 |  | 140 | 11.32 |  |  | 147 |  | 46 |  |  |  |  | 22
2024-04-25 | 18:15 | B | 4D25A | Jymny Disc_1 &2 |  | 39.03 | 35 |  |  |  | 1.79 |  |  |  | 2.6 |  | 140 | 12.66 |  |  | 147 |  | 47 |  |  |  |  | 21.4
2024-04-25 | 20:10 | B | 4D25A | Disc-FR-Brake 14" _Nissan (Cavity 7 & 8 ) | 8.75 | 37.6 | 35 |  |  |  | 1.81 | 63 | 1.88 | 2.65 | 2.58 |  | 140 | 14.75 |  |  | 147 |  | 46 |  | 10.63 |  | 2.24 | 23.2
2024-04-25 | 22:10 | C | 4D25A | Disk FR Brake - YJC |  | 36.01 | 36 |  |  |  | 1.75 |  |  |  | 2.58 |  | 140 | 17.84 |  |  | 147 |  | 45 |  |  |  |  | 22.8
2024-04-25 | 00:05 | C | 4D25A | Drum RR Brake - YRA |  | 34.37 | 35 |  |  |  | 1.71 |  |  |  | 2.6 |  | 140 | 21.2 |  |  | 147 |  | 44 |  |  |  |  | 19.6
2024-04-25 | 01:55 | C | 4D25B | Drum RR Brake - YRA |  | 34 | 35 |  |  |  | 1.68 |  |  |  | 2.57 |  | 140 | 22.25 |  |  | 147 |  | 45 |  |  |  |  | 21
2024-04-25 | 03:35 | C | 4D25A | Drum RR Brake - YRA |  |  | 36 |  |  |  | 1.76 |  |  |  | 2.62 |  | 140 |  |  |  | 147 |  | 45 |  |  |  |  | 20.6
2024-04-25 | 05:15 | C | 4D25B | Drum RR Brake - YRA | 8.74 |  | 36 |  |  |  | 1.82 | 63.02 | 1.91 | 2.62 | 2.58 |  | 140 |  |  |  | 147 |  | 46 |  | 10.65 |  | 2.25 | 19.2
2024-04-26 | 06:30 | A | 4D26A | Drum Rear Brake _ Jazz (2CT) _ Cav. 3 & 4 |  | 30.41 | 35 |  |  |  | 1.71 |  |  |  | 2.58 |  | 140 | 27.04 |  |  | 147 |  | 45 |  |  |  |  | 22.1
2024-04-26 | 08:55 | A | 4D26A | Jymny Disc_1 &2 |  | 34.3 | 35 |  |  |  | 1.77 |  |  |  | 2.62 |  | 130 | 25.75 |  |  | 147 |  | 45 |  |  |  |  | 20.8
2024-04-26 | 10:40 | A | 4D26A | Disk FR Brake _ YHB |  | 38.11 | 34 |  |  |  | 1.84 |  |  |  | 2.56 |  | 140 | 20.96 |  |  | 147 |  | 45 |  |  |  |  | 22
2024-04-26 | 12:10 | A | 4D26B | Disk FR Brake _ YHB | 8.74 | 41.25 | 35 |  |  |  | 1.8 | 62.98 | 1.82 | 2.63 | 2.6 |  | 140 | 15.24 |  |  | 147 |  | 47 |  | 10.56 |  | 2.23 | 20.6
2024-04-26 | 14:10 | B | 24DZA | Brake Disc _Cav 7:&8: (Model K) |  | 42.7 | 34 |  |  |  | 1.85 |  |  |  | 2.57 |  | 140 | 13.71 |  |  | 147 |  | 46 |  |  |  |  | 18.4
2024-04-26 | 16:05 | B | 4D26B | Jymny Disc_1 &2 |  | 42.68 | 35 |  |  |  | 1.74 |  |  |  | 2.59 |  | 140 | 13.2 |  |  | 147 |  | 47 |  |  |  |  | 19.2
2024-04-26 | 17:55 | B | 4D26A | Disk FR Brake - YJC |  | 41.72 | 34 |  |  |  | 1.69 |  |  |  | 2.57 |  | 140 | 15.62 |  |  | 147 |  | 46 |  |  |  |  | 19.8
2024-04-26 | 19:45 | B | 4D26B | Disk FR Brake - YJC |  | 38.1 | 36 |  |  |  | 1.81 |  |  |  | 2.6 |  | 140 | 26.54 |  |  | 147 |  | 47 |  |  |  |  | 22
2024-04-26 | 21:30 | B | 4D26B | Drum Rear Brake _ Jazz (2CT) _ Cav. 3 & 4 | 8.75 | 33.45 | 35 |  |  |  | 1.76 | 62.95 | 1.8 | 2.65 | 2.58 |  | 140 | 45.12 |  |  | 147 |  | 47 |  | 10.55 |  | 2.24 | 21.4
2024-04-26 | 23:25 | C | 4D26A | Cylinder Block _ BMG |  | 34.36 | 34 |  |  |  | 1.68 |  |  |  | 2.6 |  | 130 | 36.47 |  |  | 147 |  | 46 |  |  |  |  | 20.2
2024-04-26 | 01:15 | C | 4D26B | Cylinder Block _ BMG |  | 32.94 | 36 |  |  |  | 1.7 |  |  |  | 2.56 |  | 140 | 39.06 |  |  | 147 |  | 46 |  |  |  |  | 19.6
2024-04-26 | 03:05 | C | 4D26A | Cylinder Block _ BMG |  | 33.94 | 36 |  |  |  | 1.75 |  |  |  | 2.58 |  | 140 | 36.28 |  |  | 147 |  | 45 |  |  |  |  | 21.8
2024-04-26 | 05:00 | C | 4D26A | Disk FR Brake - Model L YAD / YBA | 8.72 | 34.35 | 35 |  |  |  | 1.78 | 63 | 1.88 | 2.6 | 2.6 |  | 140 | 35.9 |  |  | 147 |  | 46 |  | 10.6 |  | 2.2 | 19.2
2024-04-27 | 06:35 | A | 4D27A | Disc, Front Brake,YL8 |  |  | 35 |  |  |  | 1.82 |  |  |  | 2.62 |  | 140 |  |  |  | 147 |  | 45 |  |  |  |  | 21.2
2024-04-27 | 08:30 | A | 4D27A | Drum RR Brake - YRA |  |  | 36 |  |  |  | 1.83 |  |  |  | 2.62 |  | 130 |  |  |  | 147 |  | 45 |  |  |  |  | 20.8
2024-04-27 | 10:55 | A | 4D26A | Drum RR Brake - YRA |  | 33.08 | 35 |  |  |  | 1.8 |  |  |  | 2.6 |  | 130 | 34.33 |  |  | 147 |  | 46 |  |  |  |  | 22.4
2024-04-27 | 12:35 | A | 4D27A | Disk FR Brake - Model L YAD / YBA | 8.74 | 37.41 | 36 |  |  |  | 1.76 | 62.93 | 1.78 | 2.62 | 2.58 |  | 130 | 26.39 |  |  | 147 |  | 44 |  | 10.52 |  | 2.22 | 22
2024-04-27 | 14:35 | B | 4D27A | Disk FR Brake - YJC |  | 39.22 | 34 |  |  |  | 1.78 |  |  |  | 2.62 |  | 140 | 18.82 |  |  | 147 |  | 46 |  |  |  |  | 18.9
2024-04-27 | 16:20 | B | 4D27B | Disk FR Brake - YJC |  | 38.28 | 34 |  |  |  | 1.75 |  |  |  | 2.57 |  | 140 | 20.04 |  |  | 147 |  | 46 |  |  |  |  | 16.4
2024-04-27 | 18:20 | B | 4D27A | Jymny Disc_1 &2 |  | 36.79 | 36 |  |  |  | 1.7 |  |  |  | 2.6 |  | 140 | 21 |  |  | 147 |  | 47 |  |  |  |  | 19.2
2024-04-27 | 20:15 | B | 4D27A | Drum RR Brake _Y9T | 8.75 | 36.3 | 37 |  |  |  | 1.82 | 62.9 | 1.8 | 2.64 | 2.6 |  | 140 | 22.28 |  |  | 147 |  | 47 |  | 10.55 |  | 2.23 | 22.4
2024-04-27 | 22:10 | C | 4D27A | Cylinder Block _ CMA |  | 34.52 | 35 |  |  |  | 1.85 |  |  |  | 2.58 |  | 140 | 24.79 |  |  | 147 |  | 46 |  |  |  |  | 21.2
2024-04-27 | 00:05 | C | 24DZ1A | Brake Disc _Cav 7:&8: (Model K) |  | 33.6 | 35 |  |  |  | 1.74 |  |  |  | 2.62 |  | 140 | 26.55 |  |  | 147 |  | 45 |  |  |  |  | 20.4
2024-04-27 | 01:50 | C | 4D27C | Disk FR Brake - YJC |  | 32.61 | 36 |  |  |  | 1.71 |  |  |  | 2.6 |  | 140 | 28.49 |  |  | 147 |  | 44 |  |  |  |  | 18.6
2024-04-27 | 03:35 | C | 4D27A | Cylinder Block _ BMG |  | 31.48 | 35 |  |  |  | 1.74 |  |  |  | 2.57 |  | 140 | 32.57 |  |  | 147 |  | 45 |  |  |  |  | 18.9
2024-04-27 | 05:25 | C | 4D27A | Disk FR Brake _ YHB | 8.76 | 29.13 | 35 |  |  |  | 1.69 | 62.96 | 1.81 | 2.65 | 2.61 |  | 140 | 35.35 |  |  | 147 |  | 44 |  | 10.57 |  | 2.26 | 20.7
2024-04-28 | 06:15 | A | 4D28A | Disk FR Brake _ YHB |  | 28.6 | 39 |  |  |  | 1.82 |  |  |  | 2.59 |  | 140 | 37.22 |  |  | 147 |  | 45 |  |  |  |  | 21.1
2024-04-28 | 08:20 | A | 4D28B | Disk FR Brake _ YHB |  | 31 | 34 |  |  |  | 1.73 |  |  |  | 2.54 |  | 140 | 32.99 |  |  | 147 |  | 45 |  |  |  |  | 23.6
2024-04-28 | 10:15 | A | 4D28A | Disk FR Brake, _Jazz (2CT)_Cav. 3 & 4 |  | 34.5 | 35 |  |  |  | 1.81 |  |  |  | 2.56 |  | 130 | 25.73 |  |  | 147 |  | 44 |  |  |  |  | 20.8
2024-04-28 | 12:11 | A | 4D28A | Cylinder Block _ CMA | 8.72 | 36.58 | 36 |  |  |  | 1.77 | 62.88 | 1.74 | 2.62 | 2.56 |  | 140 | 18.81 |  |  | 147 |  | 43 |  | 10.53 |  | 2.23 | 22.4
2024-04-28 | 14:20 | B | 4D28 | Cylinder Block _ CMA |  | 38.09 | 34 |  |  |  | 1.82 |  |  |  | 2.57 |  | 140 | 15.68 |  |  | 147 |  | 45 |  |  |  |  | 22
2024-04-28 | 16:10 | B | 4D28B | Cylinder Block _ CMA |  | 38.58 | 35 |  |  |  | 1.7 |  |  |  | 2.58 |  | 140 | 15.86 |  |  | 147 |  | 45 |  |  |  |  | 22.8
2024-04-28 | 18:05 | B | 4D28A | Jymny Disc_1 &2 |  | 37.95 | 36 |  |  |  | 1.77 |  |  |  | 2.6 |  | 130 | 17.33 |  |  | 147 |  | 47 |  |  |  |  | 23.9
2024-04-28 | 19:55 | B | 4D28A | Drum RR Brake _Y9T |  | 37.65 | 37 |  |  |  | 1.72 |  |  |  | 2.6 |  | 140 | 18.42 |  |  | 147 |  | 47 |  |  |  |  | 21.6
2024-04-28 | 21:40 | B | 4D28A | Drum RR Brake - YRA | 8.7 |  | 36 |  |  |  | 1.76 | 62.9 | 1.8 | 2.6 | 2.59 |  | 140 |  |  |  | 147 |  | 46 |  | 10.5 |  | 2.25 | 20.8
2024-04-28 | 23:35 | C | 4D28B | Drum RR Brake - YRA |  | 34.77 | 35 |  |  |  | 1.8 |  |  |  | 2.6 |  | 130 | 26.23 |  |  | 147 |  | 46 |  |  |  |  | 21.6
2024-04-28 | 01:30 | C | 4D28A | Disk FR Brake - YJC |  | 34.01 | 36 |  |  |  | 1.71 |  |  |  | 2.58 |  | 130 | 27.39 |  |  | 147 |  | 45 |  |  |  |  | 19.6
2024-04-28 | 03:25 | C | 4D28A | Disk FR Brake - Model L YAD / YBA |  | 33.24 | 35 |  |  |  | 1.74 |  |  |  | 2.62 |  | 140 | 28.93 |  |  | 147 |  | 46 |  |  |  |  | 20.1
2024-04-28 | 05:10 | C | 4D28B | Disk FR Brake - Model L YAD / YBA | 8.74 | 31.34 | 36 |  |  |  | 1.78 | 62.92 | 1.82 | 2.65 | 2.61 |  | 140 | 35.83 |  |  | 147 |  | 45 |  | 10.56 |  | 2.27 | 20
2024-04-29 | 06:30 | A | 4D29A | DISC FR BRAKE - 2SJ |  | 29.8 | 35 |  |  |  | 1.82 |  |  |  | 2.6 |  | 130 | 35.14 |  |  | 147 |  | 44 |  |  |  |  | 21
2024-04-29 | 08:30 | A | 4D29A | Disk FR Brake_Vent - YRA |  | 31.09 | 34 |  |  |  | 1.79 |  |  |  | 2.62 |  | 130 | 32.17 |  |  | 147 |  | 43 |  |  |  |  | 18.4
2024-04-29 | 10:30 | A | 4D29A | Disc-FR-Brake 14" _Nissan (Cavity 7 & 8 ) |  | 34.22 | 35 |  |  |  | 1.82 |  |  |  | 2.62 |  | 140 | 26.52 |  |  | 147 |  | 44 |  |  |  |  | 23
2024-04-29 | 12:30 | A | 4D29A | Brake drum 14", Nissan set # 4 Cav. 7 & 8 | 8.74 | 36.98 | 35 |  |  |  | 1.76 | 62.9 | 1.81 | 2.63 | 2.6 |  | 140 | 21.82 |  |  | 147 |  | 45 |  | 10.55 |  | 2.21 | 20.8
2024-04-29 | 14:30 | B | 4D29A | HONDA 2LT DRUM |  | 38.9 | 35 |  |  |  | 1.8 |  |  |  | 2.62 |  | 140 | 17.92 |  |  | 147 |  | 43 |  |  |  |  | 22
2024-04-29 | 15:55 | B | 4D29A | HONDA 2LT DRUM |  | 39.68 | 35 |  |  |  | 1.75 |  |  |  | 2.58 |  | 140 | 16.79 |  |  | 147 |  | 46 |  |  |  |  | 20.4
2024-04-29 | 17:50 | B | 4D29B | HONDA 2LT DRUM |  | 35.5 | 34 |  |  |  | 1.79 |  |  |  | 2.6 |  | 140 | 25.76 |  |  | 147 |  | 47 |  |  |  |  | 22.8
2024-04-29 | 19:35 | B | 4D29A | Disk FR Brake _ YHB |  | 33.23 | 35 |  |  |  | 1.83 |  |  |  | 2.56 |  | 130 | 30.51 |  |  | 147 |  | 47 |  |  |  |  | 22.4
2024-04-29 | 21:30 | B | 4D29B | Disk FR Brake _ YHB | 8.71 | 31.2 | 36 |  |  |  | 1.85 | 62.89 | 1.86 | 2.62 | 2.58 |  | 140 | 34.84 |  |  | 147 |  | 45 |  | 10.57 |  | 2.24 | 23
2024-04-29 | 22:40 | C | 4D29A | Disk FR Brake - Model L YAD / YBA |  | 31.84 | 38 |  |  |  | 1.79 |  |  |  | 2.62 |  | 140 | 34.17 |  |  | 147 |  | 46 |  |  |  |  | 21.4
2024-04-29 | 00:30 | C | 4D29A | Disk FR Brake_Vent - YRA |  | 28.55 | 36 |  |  |  | 1.87 |  |  |  | 2.6 |  | 140 | 40.05 |  |  | 147 |  | 45 |  |  |  |  | 19.1
2024-04-29 | 02:20 | C | 4D29A | Disk FR Brake _ YHB |  | 28.74 | 37 |  |  |  | 1.82 |  |  |  | 2.57 |  | 140 | 40.5 |  |  | 147 |  | 46 |  |  |  |  | 20.6
2024-04-29 | 04:15 | C | 4D29A | Disk FR Brake _Vent -Y9T_Domestic | 8.73 | 27.45 | 37 |  |  |  | 1.76 | 62.92 | 1.81 | 2.61 | 2.6 |  | 140 | 43.7 |  |  | 147 |  | 45 |  | 10.54 |  | 2.23 | 22.7
2024-05-01 | 11:58 | A | 4E01A | Cylinder Block _ BMG |  | 30.9 | 37 |  |  |  | 1.72 |  |  |  | 2.62 |  | 140 | 13.85 |  |  | 147 |  | 42 |  |  |  |  | 20.4
2024-05-01 | 13:50 | A | 4E01A | Cylinder Block _ BMG | 8.78 | 32.83 | 36 |  |  |  | 1.86 | 62.94 | 1.82 | 2.62 | 2.6 |  | 140 | 13.29 |  |  | 147 |  | 43 |  | 10.6 |  | 2.22 | 20
2024-05-01 | 15:50 | B | 4E01. | Cylinder Block _ BMG |  | 33.95 | 36 |  |  |  | 1.83 |  |  |  | 2.58 |  | 140 | 12.99 |  |  | 147 |  | 44 |  |  |  |  | 22.6
2024-05-01 | 17:45 | B | 4E01A | Disk FR Brake - YJC |  | 33.03 | 35 |  |  |  | 1.78 |  |  |  | 2.62 |  | 140 | 13.13 |  |  | 147 |  | 42 |  |  |  |  | 21.1
2024-05-01 | 19:40 | B | 4E01B | Disk FR Brake - YJC |  | 32.22 | 36 |  |  |  | 1.76 |  |  |  | 2.61 |  | 140 | 16.76 |  |  | 147 |  | 44 |  |  |  |  | 20.6
2024-05-01 | 21:25 | B | 4E01B | Disk FR Brake _ YHB | 8.76 | 29.87 | 35 |  |  |  | 1.72 | 62.96 | 1.86 | 2.64 | 2.6 |  | 140 | 18.84 |  |  | 147 |  | 45 |  | 10.62 |  | 2.24 | 21.4
2024-05-01 | 23:25 | C | 4E01A | Drum RR Brake - YRA |  | 28.6 | 35 |  |  |  | 1.75 |  |  |  | 2.59 |  | 140 | 21.6 |  |  | 147 |  | 46 |  |  |  |  | 22
2024-05-01 | 01:20 | C | 4E01C | Drum RR Brake - YRA |  | 27.18 | 36 |  |  |  | 1.78 |  |  |  | 2.6 |  | 130 | 24.92 |  |  | 147 |  | 46 |  |  |  |  | 21
2024-05-01 | 03:10 | C | 4E01A | Disk FR Brake - Model L YAD / YBA |  | 26.58 | 36 |  |  |  | 1.74 |  |  |  | 2.6 |  | 130 | 25.63 |  |  | 147 |  | 45 |  |  |  |  | 22.2
2024-05-01 | 05:05 | C | 01B | Sigma_ring 196 | 8.75 | 25.95 | 35 |  |  |  | 1.79 | 62.95 | 1.85 | 2.65 | 2.58 |  | 140 | 27.46 |  |  | 147 |  | 45 |  | 10.6 |  | 2.24 | 21.6
2024-05-02 | 06:35 | A | 4E02A | Cylinder Block _ CMA |  | 25.48 | 37 |  |  |  | 1.75 |  |  |  | 2.62 |  | 140 | 29.49 |  |  | 147 |  | 45 |  |  |  |  | 20.3
2024-05-02 | 11:45 | A | 4E02A | Disk FR Brake_Vent - YRA |  | 31.54 | 35 |  |  |  | 1.7 |  |  |  | 2.62 |  | 140 | 20.75 |  |  | 147 |  | 44 |  |  |  |  | 22.7
2024-05-02 | 13:42 | A | 4E02A | Disc-FR-Brake 14" _Nissan (Cavity 7 & 8 ) | 8.78 | 33.8 | 36 |  |  |  | 1.86 | 62.92 | 1.86 | 2.63 | 2.62 |  | 130 | 17.03 |  |  | 147 |  | 43 |  | 10.64 |  | 2.23 | 22
2024-05-02 | 14:30 | B | 4E02A | HONDA 2LT DRUM |  | 34.75 | 36 |  |  |  | 1.8 |  |  |  | 2.6 |  | 130 | 16.22 |  |  | 147 |  | 44 |  |  |  |  | 20.8
2024-05-02 | 16:30 | B | 4E02A | HONDA 2LT DRUM |  | 35.45 | 36 |  |  |  | 1.83 |  |  |  | 2.62 |  | 130 | 15.18 |  |  | 147 |  | 44 |  |  |  |  | 22.4
2024-05-02 | 18:30 | B | 4E02A | Disk FR Brake - Model L YAD / YBA |  | 35.45 | 35 |  |  |  | 1.79 |  |  |  | 2.6 |  | 140 | 17.07 |  |  | 147 |  | 45 |  |  |  |  | 21.2
2024-05-02 | 20:25 | B | 4E02B | Disk FR Brake - Model L YAD / YBA | 8.79 | 34.82 | 36 |  |  |  | 1.76 | 62.95 | 1.86 | 2.62 | 2.62 |  | 140 | 19 |  |  | 147 |  | 45 |  | 10.65 |  | 2.26 | 20.4
2024-05-02 | 22:25 | C | 4E02D | Disk FR Brake - Model L YAD / YBA |  | 33.53 | 35 |  |  |  | 1.82 |  |  |  | 2.58 |  | 130 | 19.52 |  |  | 147 |  | 47 |  |  |  |  | 23.2
2024-05-02 | 00:20 | C | 4E02E | Disk FR Brake - Model L YAD / YBA |  | 31.67 | 36 |  |  |  | 1.75 |  |  |  | 2.6 |  | 130 | 20.4 |  |  | 147 |  | 47 |  |  |  |  | 22.8
2024-05-02 | 02:50 | C | 4E02A | Disk FR Brake - YJC |  | 30.47 | 38 |  |  |  | 1.81 |  |  |  | 2.62 |  | 130 | 22.02 |  |  | 147 |  | 48 |  |  |  |  | 23.6
2024-05-02 | 04:25 | C | 4E02B | Disk FR Brake - YJC | 8.75 | 29.48 | 39 |  |  |  | 1.86 | 62.9 | 1.85 | 2.65 | 2.62 |  | 130 | 22.62 |  |  | 147 |  | 47 |  | 10.6 |  | 2.25 | 22.4
2024-05-03 | 06:35 | A | 4E03A | Disc-FR-Brake 14" _Nissan (Cavity 7 & 8 ) |  | 28.49 | 35 |  |  |  | 1.9 |  |  |  | 2.6 |  | 130 | 25.13 |  |  | 147 |  | 45 |  |  |  |  | 22.4
2024-05-03 | 08:30 | A | 4E03A | Disc-FR-Brake 14" _Nissan (Cavity 7 & 8 ) |  | 30.87 | 37 |  |  |  | 1.8 |  |  |  | 2.62 |  | 130 | 22.88 |  |  | 147 |  | 46 |  |  |  |  | 22
2024-05-03 | 11:30 | A | 4E03A | Disk FR Brake _ YHB | 8.82 | 35.03 | 39 |  |  |  | 1.62 | 62.92 | 1.88 | 2.62 | 2.62 |  | 140 | 14.33 |  |  | 147 |  | 42 |  | 10.7 |  | 2.22 | 14
2024-05-03 | 13:45 | A | 4E03A | Disk FR Brake _ YHB |  | 37.16 | 35 |  |  |  | 1.81 |  |  |  | 2.58 |  | 130 | 11.95 |  |  | 147 |  | 47 |  |  |  |  | 22.4
2024-05-03 | 15:20 | B | 4E03C | Disk FR Brake _ YHB |  | 38.29 | 38 |  |  |  | 1.84 |  |  |  | 2.62 |  | 130 | 10.82 |  |  | 147 |  | 46 |  |  |  |  | 21.8
2024-05-03 | 17:15 | B | 4E03B | Disk FR Brake - YJC |  | 37.54 | 38 |  |  |  | 1.79 |  |  |  | 2.63 |  | 130 | 12.45 |  |  | 147 |  | 47 |  |  |  |  | 22.8
2024-05-03 | 19:05 | B | 4E03A | Brake drum 14", Nissan set # 4 Cav. 7 & 8 |  | 36.8 | 37 |  |  |  | 1.77 |  |  |  | 2.6 |  | 130 | 15.31 |  |  | 147 |  | 46 |  |  |  |  | 23.4
2024-05-03 | 20:55 | B | 4E03B | Brake drum 14", Nissan set # 4 Cav. 7 & 8 | 8.8 | 36.12 | 37 |  |  |  | 1.84 | 62.9 | 1.87 | 2.65 | 2.6 |  | 130 | 16.41 |  |  | 147 |  | 47 |  | 10.67 |  | 2.24 | 22.6
2024-05-03 | 22:50 | C | 4E03A | Disk FR Brake - Model L YAD / YBA |  | 34.92 | 36 |  |  |  | 1.81 |  |  |  | 2.6 |  | 130 | 16.59 |  |  | 147 |  | 45 |  |  |  |  | 20.8
2024-05-03 | 00:45 | C | 4E03B | Disk FR Brake - Model L YAD / YBA |  | 34.69 | 37 |  |  |  | 1.78 |  |  |  | 2.62 |  | 130 | 17.63 |  |  | 147 |  | 46 |  |  |  |  | 21.2
2024-05-03 | 02:40 | C | 4E03A | Disk FR Brake_Vent - YRA |  | 34.07 | 36 |  |  |  | 1.8 |  |  |  | 2.58 |  | 130 | 18.66 |  |  | 147 |  | 44 |  |  |  |  | 22
2024-05-03 | 04:35 | C | 4E03A | Disk FR Brake _Vent -Y9T_Domestic | 8.83 | 31.74 | 35 |  |  |  | 1.76 | 62.95 | 1.86 | 2.64 | 2.6 |  | 130 | 22.05 |  |  | 147 |  | 45 |  | 10.69 |  | 2.26 | 20.8
2024-05-04 | 06:35 | A | 4E04A | Disk FR Brake - YJC |  | 30.89 | 39 |  |  |  | 1.73 |  |  |  | 2.64 |  | 130 | 22.35 |  |  | 147 |  | 45 |  |  |  |  | 21.2
2024-05-04 | 08:30 | A | 4E04A | Drum RR Brake - YRA |  | 33.2 | 37 |  |  |  | 1.86 |  |  |  | 2.62 |  | 130 | 21.53 |  |  | 147 |  | 46 |  |  |  |  | 18.2
2024-05-04 | 10:25 | A | 4E04B | Drum RR Brake - YRA |  | 36.48 | 36 |  |  |  | 1.86 |  |  |  | 2.62 |  | 130 | 18.93 |  |  | 147 |  | 47 |  |  |  |  | 22.4
2024-05-04 | 12:15 | A | 4E04B | Drum RR Brake - YRA |  | 39.58 | 35 |  |  |  | 1.79 |  |  |  | 2.58 |  | 130 | 11.45 |  |  | 147 |  | 45 |  |  |  |  | 20.1
2024-05-04 | 13:50 | A | 4E04A | DISC FR BRAKE - 2SJ | 8.84 | 40.68 | 35 |  |  |  | 1.9 | 63.13 | 1.9 | 2.62 | 2.62 |  | 130 | 10.64 |  |  | 147 |  | 47 |  | 10.74 |  | 2.22 | 17.9
2024-05-04 | 15:35 | B | 4E04A | Disk FR Brake - Model L YAD / YBA |  | 41.85 | 36 |  |  |  | 1.81 |  |  |  | 2.6 |  | 130 | 9.01 |  |  | 147 |  | 48 |  |  |  |  | 22.8
2024-05-04 | 17:25 | B | 4E04A | Disk FR Brake _ YHB |  | 41.55 | 35 |  |  |  | 1.79 |  |  |  | 2.58 |  | 130 | 10.31 |  |  | 147 |  | 47 |  |  |  |  | 21.4
2024-05-04 | 19:25 | B | 4E04C | Disk FR Brake _ YHB |  | 39.76 | 36 |  |  |  | 1.8 |  |  |  | 2.6 |  | 130 | 16 |  |  | 147 |  | 47 |  |  |  |  | 21.8
2024-05-04 | 21:20 | B | 4E04D | Disk FR Brake - Model L YAD / YBA | 8.8 | 38.35 | 35 |  |  |  | 1.77 | 63.1 | 1.9 | 2.65 | 2.59 |  | 130 | 16.23 |  |  | 147 |  | 48 |  | 10.7 |  | 2.23 | 22
2024-05-04 | 23:10 | C | 4E04A | Disk FR Brake_Vent - YRA |  | 36.89 | 36 |  |  |  | 1.72 |  |  |  | 2.6 |  | 130 | 16.95 |  |  | 147 |  | 45 |  |  |  |  | 20.8
2024-05-04 | 01:05 | C | 4E04C | Disk FR Brake _ YHB |  | 36.48 | 35 |  |  |  | 1.67 |  |  |  | 2.58 |  | 130 | 20.34 |  |  | 147 |  | 44 |  |  |  |  | 21.4
2024-05-04 | 03:00 | C | 4E04A | Drum Rear Brake _ Jazz (2CT) _ Cav. 3 & 4 |  | 35.56 | 36 |  |  |  | 1.7 |  |  |  | 2.62 |  | 130 | 23.74 |  |  | 147 |  | 45 |  |  |  |  | 20.2
2024-05-04 | 04:55 | C | 4E04B | Disk FR Brake_Vent - YRA | 8.86 | 33.72 | 35 |  |  |  | 1.79 | 63.15 | 1.9 | 2.63 | 2.6 |  | 130 | 26.86 |  |  | 147 |  | 45 |  | 10.76 |  | 2.26 | 20.8
2024-05-06 | 07:00 | A | 4E06A | Cylinder Block _ CMA |  | 31.56 | 37 |  |  |  | 1.71 |  |  |  | 2.6 |  | 130 | 31.26 |  |  | 147 |  | 43 |  |  |  |  | 20.7
2024-05-06 | 09:20 | A | 4E06B | Cylinder Block _ CMA |  | 34.99 | 36 |  |  |  | 1.7 |  |  |  | 2.62 |  | 140 | 27.86 |  |  | 147 |  | 45 |  |  |  |  | 21.1
2024-05-06 | 11:10 | A | 4E06A | Sigma_ring 196 |  | 38.26 | 38 |  |  |  | 1.8 |  |  |  | 2.64 |  | 130 | 20.7 |  |  | 147 |  | 47 |  |  |  |  | 23.4
2024-05-06 | 13:05 | A | 4E06A | Disk FR Brake _ YHB | 8.84 | 39.52 | 36 |  |  |  | 1.76 | 63.2 | 1.88 | 2.61 | 2.62 |  | 150 | 17.9 |  |  | 147 |  | 46 |  | 10.72 |  | 2.21 | 20.8
2024-05-06 | 15:25 | B | 24EFA | Brake Disc _Cav 7:&8: (Model K) |  | 41 | 35 |  |  |  | 1.76 |  |  |  | 2.59 |  | 130 | 15.1 |  |  | 147 |  | 46 |  |  |  |  | 19.2
2024-05-06 | 17:20 | B | 4E06A | Drum Rear Brake _ Jazz (2CT) _ Cav. 3 & 4 |  | 40.33 | 34 |  |  |  | 1.72 |  |  |  | 2.57 |  | 130 | 15.4 |  |  | 147 |  | 47 |  |  |  |  | 22.1
2024-05-06 | 19:15 | B | 4E06A | Disk FR Brake - YJC |  | 39.64 | 35 |  |  |  | 1.78 |  |  |  | 2.59 |  | 130 | 18.23 |  |  | 147 |  | 46 |  |  |  |  | 21.2
2024-05-06 | 21:05 | B | 4E06D | Disk FR Brake _ YHB | 8.85 | 37.43 | 36 |  |  |  | 1.77 | 63.15 | 1.85 | 2.6 | 2.6 |  | 130 | 22.4 |  |  | 147 |  | 45 |  | 10.7 |  | 2.23 | 20.8
2024-05-06 | 23:00 | C | 3E06A | Disk FR Brake - Model L YAD / YBA |  | 36.36 | 35 |  |  |  | 1.71 |  |  |  | 2.6 |  | 130 | 22.4 |  |  | 147 |  | 44 |  |  |  |  | 22.2
2024-05-06 | 00:45 | C | 4E06C | Disk FR Brake - Model L YAD / YBA |  | 35.98 | 34 |  |  |  | 1.79 |  |  |  | 2.58 |  | 130 | 23.14 |  |  | 147 |  | 45 |  |  |  |  | 21.1
2024-05-06 | 02:35 | C | 4E06A | Disk FR Brake_Vent - YRA |  | 34.73 | 35 |  |  |  | 1.73 |  |  |  | 2.62 |  | 140 | 25.23 |  |  | 147 |  | 46 |  |  |  |  | 20.4
2024-05-06 | 04:30 | C | 4E06A | Drum RR Brake - YRA | 8.82 | 33.88 | 35 |  |  |  | 1.75 | 63.19 | 1.93 | 2.65 | 2.62 |  | 140 | 26.84 |  |  | 147 |  | 45 |  | 10.75 |  | 2.24 | 21
2024-05-07 | 06:35 | A | 4E07A | Drum RR Brake - YRA |  | 33.03 | 36 |  |  |  | 1.68 |  |  |  | 2.6 |  | 130 | 29.5 |  |  | 147 |  | 45 |  |  |  |  | 19.2
2024-05-07 | 08:30 | A | 4E07A | Sigma_ring 196 |  | 34.48 | 35 |  |  |  | 1.81 |  |  |  | 2.62 |  | 130 | 26.11 |  |  | 147 |  | 46 |  |  |  |  | 20.8
2024-05-07 | 10:25 | A | 4E07A | Cylinder Block _ CMA |  | 39.23 | 35 |  |  |  | 1.9 |  |  |  | 2.6 |  | 130 | 19.41 |  |  | 147 |  | 45 |  |  |  |  | 22.8
2024-05-07 | 12:20 | A | 4E07A | Disk FR Brake - YJC | 8.82 | 41.57 | 35 |  |  |  | 1.79 | 63.24 | 1.87 | 2.62 | 2.6 |  | 140 | 13.81 |  |  | 147 |  | 47 |  | 10.69 |  | 2.22 | 20.6
2024-05-07 | 14:20 | B | 24EGA | Brake Disc _Cav 7:&8: (Model K) |  | 42.46 | 36 |  |  |  | 1.77 |  |  |  | 2.6 |  | 130 | 13.49 |  |  | 147 |  | 47 |  |  |  |  | 21.9
2024-05-07 | 16:25 | B | 4E07A | Disk FR Brake _ YHB |  | 43.62 | 35 |  |  |  | 1.7 |  |  |  | 2.57 |  | 130 | 12.64 |  |  | 147 |  | 45 |  |  |  |  | 21.5
2024-05-07 | 18:20 | B | 3E07A | Disk FR Brake - Model L YAD / YBA |  | 42.99 | 36 |  |  |  | 1.75 |  |  |  | 2.59 |  | 140 | 20 |  |  | 147 |  | 46 |  |  |  |  | 20.2
2024-05-07 | 20:15 | B | 4E07B | Disk FR Brake - Model L YAD / YBA | 8.84 | 41.02 | 35 |  |  |  | 1.78 | 63.26 | 1.86 | 2.65 | 2.61 |  | 130 | 24.55 |  |  | 147 |  | 46 |  | 10.7 |  | 2.25 | 21.6
2024-05-07 | 22:15 | C | 4E07A | Disk FR Brake_Vent - YRA |  | 39.35 | 35 |  |  |  | 1.72 |  |  |  | 2.58 |  | 130 | 30.22 |  |  | 147 |  | 45 |  |  |  |  | 21.8
2024-05-07 | 00:10 | C | 4E07B | Disk FR Brake _ YHB |  | 38.74 | 34 |  |  |  | 1.8 |  |  |  | 2.58 |  | 130 | 34.68 |  |  | 147 |  | 44 |  |  |  |  | 20.8
2024-05-07 | 02:00 | C | 4E07A | Jymny Disc_1 &2 |  | 37.79 | 36 |  |  |  | 1.76 |  |  |  | 2.6 |  | 130 | 37.51 |  |  | 147 |  | 47 |  |  |  |  | 19.4
2024-05-07 | 03:45 | C | 4E07B | Disk FR Brake - YJC |  | 37.66 | 35 |  |  |  | 1.81 |  |  |  | 2.58 |  | 130 | 38.64 |  |  | 147 |  | 48 |  |  |  |  | 21.2
2024-05-07 | 05:30 | C | 4E07D | Disk FR Brake _ YHB | 8.8 | 36.88 | 36 |  |  |  | 1.83 | 63.25 | 1.85 | 2.65 | 2.6 |  | 130 | 41.83 |  |  | 147 |  | 48 |  | 10.65 |  | 2.24 | 20.4
2024-05-08 | 06:35 | A | 4E08A | Drum RR Brake - YRA |  | 36.36 | 35 |  |  |  | 1.87 |  |  |  | 2.6 |  | 130 | 43.46 |  |  | 147 |  | 46 |  |  |  |  | 21.1
2024-05-08 | 08:30 | A | 4E08B | Drum RR Brake - YRA |  | 36.46 | 36 |  |  |  | 1.88 |  |  |  | 2.6 |  | 130 | 41.46 |  |  | 147 |  | 48 |  |  |  |  | 20.4
2024-05-08 | 10:25 | A | 4E08A | Cylinder Block _ CMA |  | 37.88 | 37 |  |  |  | 1.8 |  |  |  | 2.58 |  | 130 | 36.83 |  |  | 147 |  | 47 |  |  |  |  | 22.1
2024-05-08 | 12:25 | A | 4E08B | Cylinder Block _ CMA | 8.8 | 39.64 | 36 |  |  |  | 1.79 | 63.28 | 1.86 | 2.6 | 2.62 |  | 130 | 33.25 |  |  | 147 |  | 48 |  | 10.66 |  | 2.2 | 20.3
2024-05-08 | 14:30 | B | 4E08A | Disk FR Brake _ YHB |  | 41.04 | 35 |  |  |  | 1.82 |  |  |  | 2.6 |  | 140 | 30.1 |  |  | 147 |  | 47 |  |  |  |  | 21.1
2024-05-08 | 16:25 | B | 4E08A | Drum RR Brake _ XBA ABS |  | 41.59 | 36 |  |  |  | 1.74 |  |  |  | 2.6 |  | 140 | 28.5 |  |  | 147 |  | 46 |  |  |  |  | 21.3
2024-05-08 | 18:30 | B | 4E08A | Disk FR Brake - Model L YAD / YBA |  | 40.95 | 35 |  |  |  | 1.8 |  |  |  | 2.62 |  | 130 | 30.54 |  |  | 147 |  | 46 |  |  |  |  | 22
2024-05-08 | 20:25 | B | 4E08B | Disk FR Brake - Model L YAD / YBA | 8.82 | 39.38 | 36 |  |  |  | 1.81 | 63.3 | 1.86 | 2.62 | 2.58 |  | 140 | 33.94 |  |  | 147 |  | 45 |  | 10.68 |  | 2.25 | 21.1
2024-05-08 | 22:25 | C | 4E08A | HONDA 2LT DRUM |  | 38.71 | 36 |  |  |  | 1.83 |  |  |  | 2.6 |  | 130 | 34.88 |  |  | 147 |  | 46 |  |  |  |  | 20.4
2024-05-08 | 02:15 | C | 4E08A | Disk FR Brake, _Jazz (2CT)_Cav. 3 & 4 |  | 36.75 | 37 |  |  |  | 1.87 |  |  |  | 2.6 |  | 130 | 38.56 |  |  | 147 |  | 45 |  |  |  |  | 23.6
2024-05-08 | 04:15 | C | 4E08C | Disk FR Brake _ YHB | 8.83 | 35.2 | 35 |  |  |  | 1.89 | 63.25 | 1.85 | 2.63 | 2.59 |  | 130 | 40.78 |  |  | 147 |  | 47 |  | 10.68 |  | 2.23 | 21.4
2024-05-09 | 06:35 | A | 4E09A | Disk FR Brake _ YHB |  | 34.49 | 35 |  |  |  | 1.88 |  |  |  | 2.62 |  | 130 | 41.1 |  |  | 147 |  | 46 |  |  |  |  | 18.4
2024-05-09 | 08:25 | A | 4E09A | Disc,FR Brake (Cav 5&6 3&4)_ EFC |  | 35.21 | 37 |  |  |  | 1.7 |  |  |  | 2.62 |  | 130 | 38.88 |  |  | 147 |  | 45 |  |  |  |  | 19.4
2024-05-09 | 10:20 | A | 4E09A | Disk FR Brake - YJC |  | 36.97 | 36 |  |  |  | 1.86 |  |  |  | 2.6 |  | 130 | 35.79 |  |  | 147 |  | 46 |  |  |  |  | 21.9
2024-05-09 | 12:10 | A | 4E09B | Disk FR Brake - YJC | 8.82 | 38.08 | 35 |  |  |  | 1.76 | 63.28 | 1.82 | 2.62 | 2.62 |  | 130 | 32.82 |  |  | 147 |  | 47 |  | 10.64 |  | 2.22 | 20
2024-05-09 | 14:05 | B | 4E09C | Disk FR Brake - YJC |  | 40.5 | 35 |  |  |  | 1.63 |  |  |  | 2.54 |  | 140 | 27.71 |  |  | 147 |  | 47 |  |  |  |  | 14.2
2024-05-09 | 16:05 | B | 4E09A | Jymny Disc_1 &2 |  | 41.67 | 35 |  |  |  | 1.69 |  |  |  | 2.56 |  | 140 | 24.58 |  |  | 147 |  | 47 |  |  |  |  | 15
2024-05-09 | 18:00 | B | 4E09A | Cylinder Block _ CMA |  | 41.9 | 35 |  |  |  | 1.78 |  |  |  | 2.54 |  | 130 | 26.1 |  |  | 147 |  | 45 |  |  |  |  | 21.1
2024-05-09 | 20:00 | B | 4E09A | Disk FR Brake _ YHB |  | 39.9 | 36 |  |  |  | 1.72 |  |  |  | 2.56 |  | 130 | 30.95 |  |  | 147 |  | 45 |  |  |  |  | 19.8
2024-05-09 | 21:51 | B | 4E09A | Disk FR Brake, _Jazz (2CT)_Cav. 3 & 4 | 8.78 | 39.25 | 35 |  |  |  | 1.73 | 63.32 | 1.83 | 2.65 | 2.55 |  | 130 | 32.08 |  |  | 147 |  | 46 |  | 10.61 |  | 2.23 | 20.6
2024-05-09 | 23:45 | C | 4E09A | Drum RR Brake - YRA |  | 38.14 | 37 |  |  |  | 1.77 |  |  |  | 2.6 |  | 130 | 34.51 |  |  | 147 |  | 48 |  |  |  |  | 21.4
2024-05-09 | 01:35 | C | 4E09B | Drum RR Brake - YRA |  | 37.59 | 36 |  |  |  | 1.74 |  |  |  | 2.6 |  | 130 | 35.24 |  |  | 147 |  | 46 |  |  |  |  | 20
2024-05-09 | 03:20 | C | 4E09A | Disk FR Brake - Model L YAD / YBA |  | 37.14 | 35 |  |  |  | 1.82 |  |  |  | 2.59 |  | 130 | 36.95 |  |  | 147 |  | 48 |  |  |  |  | 23.4
2024-05-09 | 05:15 | C | 09A | Sigma_ring 196 | 8.8 | 36.19 | 37 |  |  |  | 1.79 | 63.3 | 1.8 | 2.65 | 2.6 |  | 130 | 39.96 |  |  | 147 |  | 46 |  | 10.6 |  | 2.24 | 22.8
2024-05-10 | 06:35 | A | 4E10A | Cylinder Block _ CMA |  | 34.82 | 36 |  |  |  | 1.84 |  |  |  | 2.62 |  | 130 | 44.2 |  |  | 147 |  | 46 |  |  |  |  | 20
2024-05-10 | 10:25 | A | 4E10A | Brake Disc _Cav 7:&8: (Model K) |  | 38.71 | 36 |  |  |  | 1.77 |  |  |  | 2.6 |  | 140 | 36.21 |  |  | 147 |  | 47 |  |  |  |  | 21.3
2024-05-10 | 12:10 | A | 4E10A | Disk FR Brake _ YHB |  | 40.21 | 38 |  |  |  | 1.62 |  |  |  | 2.64 |  | 140 | 31.7 |  |  | 147 |  | 46 |  |  |  |  | 23.6
2024-05-10 | 08:30 | A | 4E10A | DISC FR BRAKE - 2SJ | 8.8 | 36.51 | 36 |  |  |  | 1.77 | 63.28 | 1.82 | 2.62 | 2.62 |  | 140 | 41.04 |  |  | 147 |  | 47 |  | 10.62 |  | 2.2 | 21.3
2024-05-10 | 14:05 | B | 4E10B | Disk FR Brake _ YHB |  | 42.22 | 35 |  |  |  | 1.76 |  |  |  | 2.58 |  | 130 | 26.74 |  |  | 147 |  | 45 |  |  |  |  | 23.6
2024-05-10 | 16:05 | B | 4E10A | Disk FR Brake _Vent -Y9T_Domestic |  | 42.82 | 35 |  |  |  | 1.76 |  |  |  | 2.54 |  | 140 | 25.98 |  |  | 147 |  | 46 |  |  |  |  | 22
2024-05-10 | 18:05 | B | 4E10B | Disk FR Brake - YJC |  | 41.94 | 35 |  |  |  | 1.82 |  |  |  | 2.53 |  | 130 | 28.82 |  |  | 147 |  | 46 |  |  |  |  | 21.1
2024-05-10 | 20:00 | B | 4E10C | Disk FR Brake - YJC |  | 38.44 | 36 |  |  |  | 1.75 |  |  |  | 2.56 |  | 130 | 24.24 |  |  | 147 |  | 45 |  |  |  |  | 20.6
2024-05-10 | 21:50 | B | 4E10A | Disc-FR-Brake 14" _Nissan (Cavity 7 & 8 ) | 8.82 | 37.43 | 35 |  |  |  | 1.77 | 63.32 | 1.83 | 2.65 | 2.55 |  | 140 | 25.54 |  |  | 147 |  | 45 |  | 10.65 |  | 2.21 | 21.4
2024-05-10 | 23:45 | C | 4E10B | Disc-FR-Brake 14" _Nissan (Cavity 7 & 8 ) |  | 29.82 | 36 |  |  |  | 1.83 |  |  |  | 2.6 |  | 130 | 38.43 |  |  | 147 |  | 45 |  |  |  |  | 22.8
2024-05-10 | 01:45 | C | 4E10B | Disk FR Brake - Model L YAD / YBA |  | 34.31 | 35 |  |  |  | 1.86 |  |  |  | 2.6 |  | 130 | 29.05 |  |  | 147 |  | 48 |  |  |  |  | 21.7
2024-05-10 | 04:20 | C | 4E10B | Disk FR Brake - Model L YAD / YBA | 8.85 |  | 36 |  |  |  | 1.81 | 63.25 | 1.8 | 2.65 | 2.6 |  | 130 |  |  |  | 147 |  | 47 |  | 10.65 |  | 2.23 | 22
2024-05-11 | 06:35 | A | 4E11A | Drum RR Brake _Y9T |  | 30.21 | 36 |  |  |  | 1.72 |  |  |  | 2.62 |  | 130 | 48.17 |  |  | 147 |  | 45 |  |  |  |  | 21.2
2024-05-11 | 08:30 | A | 4E11A | Jymny Disc_1 &2 |  | 32.73 | 34 |  |  |  | 1.8 |  |  |  | 2.62 |  | 130 | 41.89 |  |  | 147 |  | 46 |  |  |  |  | 19.2
2024-05-11 | 10:30 | A | 24EKA | Brake Disc _Cav 7:&8: (Model K) |  | 37.05 | 35 |  |  |  | 1.73 |  |  |  | 2.6 |  | 140 | 30.85 |  |  | 147 |  | 47 |  |  |  |  | 22.4
2024-05-11 | 12:28 | A | 4E11A | DISC FR BRAKE - 2SJ | 8.8 | 38.66 | 35 |  |  |  | 1.67 | 63.27 | 1.8 | 2.62 | 2.58 |  | 130 | 24.57 |  |  | 147 |  | 47 |  | 10.6 |  | 2.22 | 20.8
2024-05-11 | 14:25 | B | 4E11A | Disk FR Brake _ YHB |  | 39.63 | 35 |  |  |  | 1.7 |  |  |  | 2.6 |  | 130 | 21.99 |  |  | 147 |  | 45 |  |  |  |  | 22.4
2024-05-11 | 16:25 | B | 4E11B | Disk FR Brake _ YHB |  | 40.3 | 35 |  |  |  | 1.79 |  |  |  | 2.62 |  | 140 | 23.81 |  |  | 147 |  | 46 |  |  |  |  | 22.1
2024-05-11 | 18:15 | B | 4E11A | Disk FR Brake _Vent -Y9T_Domestic |  | 39.62 | 34 |  |  |  | 1.77 |  |  |  | 2.61 |  | 130 | 25.56 |  |  | 147 |  | 46 |  |  |  |  | 22.3
2024-05-11 | 20:10 | B | 4E11B | Disk FR Brake - YJC | 8.82 | 38.37 | 36 |  |  |  | 1.75 | 63.3 | 1.8 | 2.64 | 2.58 |  | 130 | 27.81 |  |  | 147 |  | 45 |  | 10.62 |  | 2.24 | 21.2
2024-05-11 | 22:10 | C | 4E11C | Disk FR Brake _ YHB |  | 37.27 | 35 |  |  |  | 1.7 |  |  |  | 2.59 |  | 130 | 30.97 |  |  | 147 |  | 45 |  |  |  |  | 21.8
2024-05-11 | 00:05 | C | 4E11B | Jymny Disc_1 &2 |  | 35.56 | 36 |  |  |  | 1.74 |  |  |  | 2.6 |  | 130 | 34.29 |  |  | 147 |  | 46 |  |  |  |  | 22
2024-05-11 | 01:50 | C | 4E11A | Drum RR Brake - YRA |  | 34.91 | 37 |  |  |  | 1.72 |  |  |  | 2.61 |  | 130 | 35.69 |  |  | 147 |  | 47 |  |  |  |  | 21.2
2024-05-11 | 03:35 | C | 4E11D | Disk FR Brake - YJC |  | 34.83 | 38 |  |  |  | 1.75 |  |  |  | 2.62 |  | 130 | 34.42 |  |  | 147 |  | 47 |  |  |  |  | 22.8
2024-05-11 | 05:20 | C | 4E11D | Disk FR Brake - YJC | 8.85 | 33.29 | 36 |  |  |  | 1.71 | 63.25 | 1.8 | 2.6 | 2.6 |  | 130 | 39.19 |  |  | 147 |  | 46 |  | 10.65 |  | 2.24 | 22
2024-05-13 | 09:30 | A | 4E13A | Cylinder Block _ CMA |  | 36.6 | 35 |  |  |  | 1.71 |  |  |  | 2.6 |  | 130 | 35.28 |  |  | 147 |  | 47 |  |  |  |  | 18.2
2024-05-13 | 11:30 | A | 4E13B | Cylinder Block _ CMA | 8.82 | 38.02 | 34 |  |  |  | 1.69 | 63.3 | 1.76 | 2.6 | 2.62 |  | 140 | 32.8 |  |  | 147 |  | 47 |  | 10.58 |  | 2.2 | 20.5
2024-05-13 | 13:00 | A | 4E13B | Cylinder Block _ CMA |  | 40.23 | 35 |  |  |  | 1.77 |  |  |  | 2.6 |  | 140 | 23.82 |  |  | 147 |  | 46 |  |  |  |  | 18.8
2024-05-13 | 14:18 | A | 4E13C | Cylinder Block _ CMA |  | 40.95 | 35 |  |  |  | 1.84 |  |  |  | 2.6 |  | 140 | 20.77 |  |  | 147 |  | 47 |  |  |  |  | 15.6
2024-05-13 | 16:15 | A | 4E13A | Cylinder Block _ CMA |  | 42.01 | 34 |  |  |  | 1.82 |  |  |  | 2.57 |  | 140 | 12.87 |  |  | 147 |  | 46 |  |  |  |  | 22.2
2024-05-13 | 18:20 | B | 13E24A | Brake Disc, (Cav 7,8,9,10)Alto |  | 40.76 | 35 |  |  |  | 1.74 |  |  |  | 2.58 |  | 130 | 13.88 |  |  | 147 |  | 46 |  |  |  |  | 22.1
2024-05-13 | 20:15 | B | 4E13A | Drum RR Brake - YRA | 8.8 | 38.65 | 34 |  |  |  | 1.72 | 63.27 | 1.75 | 2.62 | 2.58 |  | 130 | 21.29 |  |  | 147 |  | 46 |  | 10.55 |  | 2.23 | 21
2024-05-13 | 22:10 | C | 4E13B | Drum RR Brake - YRA |  | 37.28 | 35 |  |  |  | 1.7 |  |  |  | 2.6 |  | 140 | 28.81 |  |  | 147 |  | 47 |  |  |  |  | 20.2
2024-05-13 | 00:05 | C | 4E13B | Disk FR Brake _ YHB |  | 35.24 | 35 |  |  |  | 1.78 |  |  |  | 2.62 |  | 140 | 32.58 |  |  | 147 |  | 46 |  |  |  |  | 19.8
2024-05-13 | 05:25 | C | 4E13A | Disk FR Brake _ YHB | 8.83 | 32.18 | 35 |  |  |  | 1.71 | 63.32 | 1.77 | 2.64 | 2.6 |  | 140 | 41.39 |  |  | 147 |  | 45 |  | 10.6 |  | 2.26 | 18.6
2024-05-14 | 06:35 | A | 4E14A | Disk FR Brake - Model L YAD / YBA |  | 32.14 | 35 |  |  |  | 1.7 |  |  |  | 2.6 |  | 130 | 39.31 |  |  | 147 |  | 45 |  |  |  |  | 21.4
2024-05-14 | 08:35 | A | 4E14A | Disk FR Brake _Vent -Y9T_Domestic |  | 35.21 | 34 |  |  |  | 1.81 |  |  |  | 2.6 |  | 130 | 25.37 |  |  | 147 |  | 46 |  |  |  |  | 23.6
2024-05-14 | 10:30 | A | 4E14A | Disk FR Brake - YJC |  | 38.63 | 35 |  |  |  | 1.72 |  |  |  | 2.62 |  | 140 | 18.12 |  |  | 147 |  | 45 |  |  |  |  | 21.3
2024-05-14 | 12:15 | A | 4E14B | Disk FR Brake - YJC |  | 40.67 | 34 |  |  |  | 1.77 |  |  |  | 2.62 |  | 140 | 13.74 |  |  | 147 |  | 47 |  |  |  |  | 20.8
2024-05-14 | 14:00 | A | 4E14A | Disk FR Brake_Vent - YRA | 8.8 | 41.97 | 37 |  |  |  | 1.73 | 63.4 | 1.75 | 2.6 | 2.64 |  | 130 | 12.22 |  |  | 147 |  | 46 |  | 10.55 |  | 2.2 | 22
2024-05-14 | 15:50 | B | 4E14A | Disk FR Brake _ YHB |  | 42.16 | 35 |  |  |  | 1.83 |  |  |  | 2.58 |  | 140 | 11.73 |  |  | 147 |  | 47 |  |  |  |  | 19.5
2024-05-14 | 17:40 | B | 4E14A | Jymny Disc_1 &2 |  | 40.69 | 36 |  |  |  | 1.77 |  |  |  | 2.6 |  | 130 | 11.39 |  |  | 147 |  | 46 |  |  |  |  | 22.2
2024-05-14 | 19:25 | B | 4E14A | Drum Rear Brake _ Jazz (2CT) _ Cav. 3 & 4 |  | 39.84 | 35 |  |  |  | 1.79 |  |  |  | 2.58 |  | 130 | 13.08 |  |  | 147 |  | 46 |  |  |  |  | 21.8
2024-05-14 | 21:10 | B | 4E14A | Drum Rear Brake _ Jazz (2CT) _ Cav. 3 & 4 | 8.82 | 39.01 | 36 |  |  |  | 1.74 | 63.35 | 1.73 | 2.62 | 2.58 |  | 130 | 14.8 |  |  | 147 |  | 48 |  | 10.55 |  | 2.22 | 22.4
2024-05-14 | 23:05 | C | 4E14D | Disk FR Brake - YJC |  | 36.73 | 35 |  |  |  | 1.8 |  |  |  | 2.6 |  | 140 | 19.48 |  |  | 147 |  | 47 |  |  |  |  | 21.8
2024-05-14 | 00:55 | C | 4E14E | Disk FR Brake - YJC |  | 35.71 | 37 |  |  |  | 1.84 |  |  |  | 2.62 |  | 130 | 19.77 |  |  | 147 |  | 46 |  |  |  |  | 22.4
2024-05-14 | 02:45 | C | 4E14A | HONDA 2LT DRUM |  | 34.58 | 36 |  |  |  | 1.78 |  |  |  | 2.58 |  | 140 | 20.95 |  |  | 147 |  | 45 |  |  |  |  | 20.2
2024-05-14 | 04:40 | C | 4E14C | Disk FR Brake - Model L YAD / YBA | 8.85 | 33.57 | 35 |  |  |  | 1.75 | 63.42 | 1.72 | 2.65 | 2.6 |  | 140 | 21.87 |  |  | 147 |  | 46 |  | 10.57 |  | 2.24 | 21.6
2024-05-15 | 06:35 | A | 4E15A | Disk FR Brake _ YHB |  | 32.19 | 36 |  |  |  | 1.73 |  |  |  | 2.62 |  | 130 | 25.47 |  |  | 147 |  | 47 |  |  |  |  | 24.3
2024-05-15 | 08:30 | A | 4E15A | Brake drum 14", Nissan set # 4 Cav. 7 & 8 |  | 35.77 | 37 |  |  |  | 1.67 |  |  |  | 2.62 |  | 130 | 20.56 |  |  | 147 |  | 46 |  |  |  |  | 23.4
2024-05-15 | 11:40 | A | 4E15A | Brake drum 14", Nissan set # 4 Cav. 7 & 8 |  | 40.08 | 39 |  |  |  | 1.86 |  |  |  | 2.62 |  | 130 | 15.74 |  |  | 147 |  | 47 |  |  |  |  | 22.8
2024-05-15 | 12:30 | A | 4E15A | Jymny Disc_1 &2 | 8.78 | 40.54 | 38 |  |  |  | 1.68 | 63.61 | 1.75 | 2.62 | 2.64 |  | 130 | 14.03 |  |  | 147 |  | 46 |  | 10.53 |  | 2.22 | 21.6
2024-05-15 | 14:00 | B | 4E15A | Drum RR Brake - YRA |  | 42.01 | 35 |  |  |  | 1.62 |  |  |  | 2.6 |  | 140 | 13.26 |  |  |  |  | 47 |  |  |  |  | 21.2
2024-05-15 | 17:20 | B | 4E19B | Drum RR Brake - YRA |  | 41.66 | 35 |  |  |  | 1.73 |  |  |  | 2.6 |  | 140 | 14.59 |  |  | 147 |  | 46 |  |  |  |  | 22.6
2024-05-15 | 19:20 | B | 4E15B | Disk FR Brake - YJC |  | 41.62 | 36 |  |  |  | 1.75 |  |  |  | 2.6 |  | 140 | 15.6 |  |  | 147 |  | 47 |  |  |  |  | 23.2
2024-05-15 | 21:10 | B | 4E15A | Disk FR Brake _ YHB | 8.8 | 40.61 | 35 |  |  |  | 1.7 | 63.6 | 1.75 | 2.6 | 2.59 |  | 130 | 16.86 |  |  | 147 |  | 46 |  | 10.55 |  | 2.24 | 21.8
2024-05-15 | 23:00 | C | 4E15B | Disk FR Brake _ YHB |  | 39.04 | 35 |  |  |  | 1.74 |  |  |  | 2.6 |  | 130 | 18.47 |  |  | 147 |  | 45 |  |  |  |  | 22.8
2024-05-15 | 00:55 | C | 4E15A | Cylinder Block _ CMA |  | 37.71 | 36 |  |  |  | 1.77 |  |  |  | 2.58 |  | 130 | 19.56 |  |  | 147 |  | 44 |  |  |  |  | 20.2
2024-05-15 | 02:50 | C | 4E15B | Cylinder Block _ CMA |  | 36.57 | 37 |  |  |  | 1.82 |  |  |  | 2.57 |  | 130 | 21.98 |  |  | 147 |  | 45 |  |  |  |  | 21.6
2024-05-15 | 04:45 | C | 4E15C | Disk FR Brake - YJC | 8.81 | 35.46 | 35 |  |  |  | 1.79 | 63.65 | 1.76 | 2.65 | 2.62 |  | 130 | 23.85 |  |  | 147 |  | 46 |  | 10.57 |  | 2.26 | 21.1
2024-05-16 | 06:35 | A | 4E16A | Disk FR Brake - YJC |  | 33.56 | 37 |  |  |  | 1.67 |  |  |  | 2.6 |  | 130 | 27.91 |  |  | 147 |  | 46 |  |  |  |  | 22.1
2024-05-16 | 08:32 | A | 4E16A | Drum Rear Brake _ Jazz (2CT) _ Cav. 3 & 4 |  | 38.35 | 36 |  |  |  | 1.8 |  |  |  | 2.6 |  | 130 | 22.53 |  |  | 147 |  | 47 |  |  |  |  | 20.4
2024-05-16 | 10:05 | A | 4E16A | Sigma_ring 196 |  | 40.32 | 36 |  |  |  | 1.74 |  |  |  | 2.58 |  | 140 | 18.74 |  |  | 147 |  | 46 |  |  |  |  | 23.2
2024-05-16 | 12:00 | A | 4E16A | Disk FR Brake_Vent - YRA | 8.76 | 42.41 | 38 |  |  |  | 1.8 | 63.66 | 1.77 | 2.6 | 2.62 |  | 140 | 13.33 |  |  | 147 |  | 46 |  | 10.53 |  | 2.2 | 22.6
2024-05-16 | 14:00 | B | 4E16A | Disc-FR-Brake 14" _Nissan (Cavity 7 & 8 ) |  | 43.14 | 38 |  |  |  | 1.7 |  |  |  | 2.62 |  | 130 | 13.07 |  |  | 147 |  | 45 |  |  |  |  | 21.8
2024-05-16 | 16:00 | B | 4E16A | Drum RR Brake - YRA |  | 42.83 | 37 |  |  |  | 1.8 |  |  |  | 2.6 |  | 140 | 13.74 |  |  | 147 |  | 47 |  |  |  |  | 21
2024-05-16 | 17:20 | B | 4E16C | Drum RR Brake - YRA |  | 42.66 | 35 |  |  |  | 1.73 |  |  |  | 2.59 |  | 130 | 13.94 |  |  | 147 |  | 46 |  |  |  |  | 22.1
2024-05-16 | 18:45 | B | 4E16A | Drum Rear Brake _ Jazz (2CT) _ Cav. 3 & 4 |  | 42.54 | 36 |  |  |  | 1.75 |  |  |  | 2.6 |  | 140 | 15.14 |  |  | 147 |  | 46 |  |  |  |  | 23
2024-05-16 | 20:30 | B | 4E16A | DISC FR BRAKE - 2SJ | 8.75 | 40.72 | 35 |  |  |  | 1.78 | 63.65 | 1.8 | 2.6 | 2.58 |  | 140 | 21.96 |  |  | 147 |  | 47 |  | 10.55 |  | 2.22 | 22.8
2024-05-16 | 22:25 | C | 4E16B | Disk FR Brake _ YHB |  | 39.5 | 35 |  |  |  | 1.82 |  |  |  | 2.6 |  | 140 | 24.73 |  |  | 147 |  | 46 |  |  |  |  | 22
2024-05-16 | 00:15 | C | 4E16A | HONDA 2LT DRUM |  | 40.71 | 37 |  |  |  | 1.74 |  |  |  | 2.58 |  | 130 | 23.07 |  |  | 147 |  | 45 |  |  |  |  | 20.8
2024-05-16 | 02:10 | C | 4E16A | Brake drum 14", Nissan set # 4 Cav. 7 & 8 |  | 40.19 | 36 |  |  |  | 1.69 |  |  |  | 2.61 |  | 140 | 22.2 |  |  | 147 |  | 44 |  |  |  |  | 21.4
2024-05-16 | 04:05 | C | 4E16A | Disk FR Brake - Model L YAD / YBA | 8.78 | 39.02 | 38 |  |  |  | 1.77 | 63.67 | 1.79 | 2.64 | 2.62 |  | 140 | 21.4 |  |  | 147 |  | 46 |  | 10.57 |  | 2.24 | 22.4
2024-05-17 | 06:35 | A | 4E17A | Disk FR Brake - Model L YAD / YBA |  | 36.05 | 38 |  |  |  | 1.79 |  |  |  | 2.62 |  | 130 | 24.01 |  |  | 147 |  | 46 |  |  |  |  | 20.8
2024-05-17 | 08:25 | A | 4E17A | Drum RR Brake - YRA |  | 39.51 | 39 |  |  |  | 1.76 |  |  |  | 2.62 |  | 130 | 20.42 |  |  | 147 |  | 47 |  |  |  |  | 22
2024-05-17 | 10:20 | A | 4E17A | Drum Rear Brake _ Jazz (2CT) _ Cav. 3 & 4 |  | 43.04 | 40 |  |  |  | 1.79 |  |  |  | 2.64 |  | 140 | 16.33 |  |  | 147 |  | 47 |  |  |  |  | 21.8
2024-05-17 | 12:05 | A | 4E17A | Disk FR Brake _Vent -Y9T_Domestic | 8.76 | 44.15 | 39 |  |  |  | 1.66 | 63.7 | 1.74 | 2.62 | 2.6 |  | 130 | 12.02 |  |  | 147 |  | 48 |  | 10.5 |  | 2.2 | 22.7
2024-05-17 | 14:00 | B | 4E17A | Disk FR Brake - YJC |  | 44.73 | 38 |  |  |  | 1.82 |  |  |  | 2.64 |  | 140 | 10.81 |  |  | 147 |  | 48 |  |  |  |  | 24
2024-05-17 | 16:00 | B | 4E17C | Disk FR Brake - YJC |  | 44.6 | 37 |  |  |  | 1.66 |  |  |  | 2.6 |  | 130 | 10.9 |  |  | 147 |  | 47 |  |  |  |  | 18.8
2024-05-17 | 18:30 | B | 4E17A | Disk FR Brake _ YHB |  | 44.15 | 36 |  |  |  | 1.7 |  |  |  | 2.6 |  | 130 | 12.36 |  |  | 147 |  | 46 |  |  |  |  | 21.6
2024-05-17 | 20:25 | B | 4E17B | Disk FR Brake _ YHB | 8.75 | 41.73 | 35 |  |  |  | 1.76 | 63.68 | 1.73 | 2.6 | 2.6 |  | 130 | 17.54 |  |  | 147 |  | 47 |  | 10.48 |  | 2.23 | 22.8
2024-05-17 | 22:20 | C | 4E17A | DISC FR BRAKE - 2SJ |  | 40.35 | 36 |  |  |  | 1.8 |  |  |  | 2.6 |  | 130 | 16.69 |  |  | 147 |  | 46 |  |  |  |  | 20.2
2024-05-17 | 01:40 | C | 4E17A | Cylinder Block _ CMA |  | 37.97 | 35 |  |  |  | 1.82 |  |  |  | 2.58 |  | 130 | 22.28 |  |  | 147 |  | 47 |  |  |  |  | 20.8
2024-05-17 | 03:35 | C | 24EQA | Brake Disc _Cav 7:&8: (Model K) |  | 37.73 | 36 |  |  |  | 1.78 |  |  |  | 2.62 |  | 140 | 21.8 |  |  | 147 |  | 46 |  |  |  |  | 21.5
2024-05-17 | 05:10 | C | 4E17A | Disc-FR-Brake 14" _Nissan (Cavity 7 & 8 ) | 8.78 | 37 | 37 |  |  |  | 1.81 | 63.65 | 1.77 | 2.65 | 2.6 |  | 130 | 21.88 |  |  | 147 |  | 46 |  | 10.55 |  | 2.25 | 22
2024-05-18 | 06:20 | A | 4E18A | Disk FR Brake _ YHB |  | 35.49 | 40 |  |  |  | 1.87 |  |  |  | 2.6 |  | 130 | 23.76 |  |  | 147 |  | 46 |  |  |  |  | 22
2024-05-18 | 08:15 | A | 4E18A | Disk FR Brake_Vent - YRA |  | 38.28 | 37 |  |  |  | 1.69 |  |  |  | 2.62 |  | 130 | 22.42 |  |  | 147 |  | 46 |  |  |  |  | 23.8
2024-05-18 | 10:10 | A | 4E18A | Disk FR Brake - Model L YAD / YBA |  | 40.76 | 38 |  |  |  | 1.79 |  |  |  | 2.62 |  | 130 | 20.45 |  |  | 147 |  | 46 |  |  |  |  | 22.4
2024-05-18 | 12:05 | A | 4E18B | Disk FR Brake - Model L YAD / YBA |  | 42.66 | 38 |  |  |  | 1.72 |  |  |  | 2.58 |  | 130 | 15.22 |  |  | 147 |  | 47 |  |  |  |  | 23.4
2024-05-18 | 13:55 | A | 4E18A | Drum RR Brake _ 2UA | 8.78 | 43.45 | 37 |  |  |  | 1.69 | 63.78 | 1.84 | 2.62 | 2.64 |  | 130 | 13.63 |  |  | 147 |  | 47 |  | 10.62 |  | 2.22 | 20
2024-05-18 | 16:10 | B | 4E18A | Cylinder Block _ BMG |  | 44.11 | 37 |  |  |  | 1.8 |  |  |  | 2.61 |  | 130 | 12.92 |  |  | 147 |  | 47 |  |  |  |  | 18.8
2024-05-18 | 18:10 | B | 4E18B | Disk FR Brake _ YHB |  | 43.46 | 36 |  |  |  | 1.74 |  |  |  | 2.6 |  | 130 | 14.25 |  |  | 147 |  | 46 |  |  |  |  | 22.6
2024-05-18 | 20:15 | B | 4E18C | Disk FR Brake _ YHB | 8.8 | 42.73 | 36 |  |  |  | 1.72 | 63.75 | 1.8 | 2.65 | 2.6 |  | 130 | 16.82 |  |  | 147 |  | 47 |  | 10.6 |  | 2.24 | 23
2024-05-18 | 22:10 | C | 4E18A | Disk FR Brake - YJC |  | 41.46 | 37 |  |  |  | 1.79 |  |  |  | 2.62 |  | 130 | 18.45 |  |  | 147 |  | 46 |  |  |  |  | 21.2
2024-05-18 | 00:08 | C | 4E18B | Disk FR Brake - YJC |  | 39.24 | 36 |  |  |  | 1.82 |  |  |  | 2.6 |  | 130 | 21.14 |  |  | 147 |  | 45 |  |  |  |  | 22.8
2024-05-18 | 02:10 | C | 4E18B | Disk FR Brake_Vent - YRA |  | 36.86 | 36 |  |  |  | 1.85 |  |  |  | 2.58 |  | 130 | 24.92 |  |  | 147 |  | 46 |  |  |  |  | 20.8
2024-05-18 | 04:05 | C | 4E18A | DISC FR BRAKE - 2SJ | 8.79 | 35.61 | 35 |  |  |  | 1.71 | 63.77 | 1.82 | 2.63 | 2.56 |  | 130 | 26.44 |  |  | 147 |  | 46 |  | 10.61 |  | 2.23 | 22.7
2024-05-20 | 12:02 | A | 4E20A | Cylinder Block _ CMA |  | 42.5 | 35 |  |  |  | 1.81 |  |  |  | 2.6 |  | 120 | 14.63 |  |  | 147 |  | 41 |  |  |  |  | 15.2
2024-05-20 | 12:30 | A | 4E20B | Disk FR Brake _ YHB | 8.76 | 43.04 | 36 |  |  |  | 1.84 | 63.82 | 1.82 | 2.6 | 2.6 |  | 130 | 14.35 |  |  | 147 |  | 45 |  | 10.58 |  | 2.2 | 22.5
2024-05-20 | 15:45 | B | 4E20A | Sigma_ring 196 |  | 44.21 | 37 |  |  |  | 1.69 |  |  |  | 2.62 |  | 130 | 11.69 |  |  | 147 |  | 47 |  |  |  |  | 21.8
2024-05-20 | 17:40 | B | 4E20B | Cylinder Block _ CMA |  | 43.9 | 36 |  |  |  | 1.85 |  |  |  | 2.58 |  | 130 | 11.91 |  |  | 147 |  | 47 |  |  |  |  | 22.2
2024-05-20 | 19:20 | B | 4E20. | Cylinder Block _ CMA | 8.79 | 42.95 | 36 |  |  |  | 1.79 | 63.85 | 1.83 | 2.63 | 2.57 |  | 130 | 13.33 |  |  | 147 |  | 48 |  | 10.62 |  | 2.25 | 20.8
2024-05-21 | 15:30 | B | 4E21A | Disk FR Brake _ YHB |  | 43.21 | 35 |  |  |  | 1.65 |  |  |  | 2.6 |  | 130 | 22.03 |  |  | 147 |  | 46 |  |  |  |  | 22
2024-05-21 | 17:25 | B | 4E21B | Disk FR Brake _ YHB |  | 43.5 | 36 |  |  |  | 1.64 |  |  |  | 2.6 |  | 130 | 18.83 |  |  | 147 |  | 46 |  |  |  |  | 22.1
2024-05-21 | 19:15 | B | 4E21A | DISC FR BRAKE - 2SJ |  | 43.09 | 36 |  |  |  | 1.68 |  |  |  | 2.58 |  | 130 | 19.33 |  |  | 147 |  | 46 |  |  |  |  | 21
2024-05-21 | 21:06 | B | 4E21A | Drum RR Brake _ 2UA | 8.8 | 41.75 | 35 |  |  |  | 1.7 | 63.79 | 1.85 | 2.63 | 2.62 |  | 130 | 27.94 |  |  | 147 |  | 47 |  | 10.65 |  | 2.25 | 22.8
2024-05-21 | 22:45 | C | 4E21A | Disk FR Brake - YJC |  | 40.32 | 36 |  |  |  | 1.77 |  |  |  | 2.6 |  | 130 | 31.07 |  |  | 147 |  | 47 |  |  |  |  | 23.4
2024-05-21 | 00:35 | C | 4E21B | Disk FR Brake - YJC |  | 38.97 | 36 |  |  |  | 1.78 |  |  |  | 2.6 |  | 130 | 33.91 |  |  | 147 |  | 46 |  |  |  |  | 22
2024-05-21 | 02:30 | C | 4E21B | Disk FR Brake _ YHB |  | 38.65 | 35 |  |  |  | 1.83 |  |  |  | 2.6 |  | 140 | 34.81 |  |  | 147 |  | 47 |  |  |  |  | 20.8
2024-05-21 | 04:20 | C | 4E21A | Drum RR Brake - YRA | 8.78 |  | 36 |  |  |  | 1.85 | 63.84 | 1.82 | 2.62 | 2.62 |  | 140 |  |  |  | 147 |  | 47 |  | 10.6 |  | 2.22 | 21.2
2024-05-22 | 06:35 | A | 4E22A | Drum RR Brake - YRA |  | 38.45 | 38 |  |  |  | 1.81 |  |  |  | 2.58 |  | 140 | 37.88 |  |  | 147 |  | 47 |  |  |  |  | 22.7
2024-05-22 | 08:25 | A | 4E22A | Disk FR Brake - YJC |  | 39.75 | 39 |  |  |  | 1.69 |  |  |  | 2.64 |  | 140 | 35.69 |  |  | 147 |  | 47 |  |  |  |  | 20
2024-05-22 | 10:20 | A | 4E22A | Disk FR Brake _ YHB |  | 42.45 | 40 |  |  |  | 1.65 |  |  |  | 2.64 |  | 140 | 32.03 |  |  | 147 |  | 47 |  |  |  |  | 23.6
2024-05-22 | 11:50 | A | 4E22A | Disk FR Brake - Model L YAD / YBA | 8.74 | 43.84 | 37 |  |  |  | 1.76 | 63.9 | 1.78 | 2.6 | 2.6 |  | 130 | 28.48 |  |  | 147 |  | 47 |  | 10.52 |  | 2.2 | 20
2024-05-22 | 13:45 | B | 4E22A | Disk FR Brake - Model L YAD / YBA |  | 45.36 | 37 |  |  |  | 1.74 |  |  |  | 2.6 |  | 130 | 24.17 |  |  | 147 |  | 46 |  |  |  |  | 21
2024-05-22 | 16:20 | B | 4E22A | Disk FR Brake_Vent - YRA |  | 46.06 | 36 |  |  |  | 1.71 |  |  |  | 2.62 |  | 130 | 23.21 |  |  | 147 |  | 47 |  |  |  |  | 21.6
2024-05-22 | 18:20 | B | 4E22A | Drum RR Brake _Y9T |  | 44.16 | 36 |  |  |  | 1.72 |  |  |  | 2.6 |  | 130 | 25.13 |  |  | 147 |  | 47 |  |  |  |  | 22.2
2024-05-22 | 20:15 | B | 4E22A | Drum RR Brake - YRA | 8.76 | 42.4 | 35 |  |  |  | 1.75 | 63.95 | 1.79 | 2.65 | 2.62 |  | 130 | 28.84 |  |  | 147 |  | 48 |  | 10.55 |  | 2.25 | 20.4
2024-05-22 | 22:20 | C | 4E22A | Cylinder Block _ CMA |  | 41.23 | 35 |  |  |  | 1.78 |  |  |  | 2.6 |  | 130 | 33.56 |  |  | 147 |  | 47 |  |  |  |  | 22
2024-05-22 | 00:15 | C | 4E22A | Disk FR Brake_Vent - YRA |  | 40.63 | 36 |  |  |  | 1.8 |  |  |  | 2.58 |  | 130 | 35.11 |  |  | 147 |  | 46 |  |  |  |  | 21.8
2024-05-22 | 02:15 | C | 4C22AB | Disk FR Brake _ YHB |  | 39.21 | 35 |  |  |  | 1.75 |  |  |  | 2.6 |  | 130 | 37.48 |  |  | 147 |  | 46 |  |  |  |  | 22.4
2024-05-22 | 04:10 | C | 4E22A | Brake Disc _Cav 7:&8: (Model K) | 8.7 | 38.55 | 36 |  |  |  | 1.78 | 63.94 | 1.8 | 2.62 | 2.62 |  | 130 | 37.7 |  |  | 147 |  | 45 |  | 10.5 |  | 2.22 | 20.8
2024-05-23 | 06:35 | A | 4E23A | Drum RR Brake - YRA |  | 37.64 | 37 |  |  |  | 1.79 |  |  |  | 2.6 |  | 130 | 39.82 |  |  | 147 |  | 47 |  |  |  |  | 23.3
2024-05-23 | 08:30 | A | 4E23A | Disk FR Brake _ YHB |  | 38.83 | 35 |  |  |  | 1.83 |  |  |  | 2.62 |  | 130 | 38.35 |  |  | 147 |  | 45 |  |  |  |  | 22
2024-05-23 | 10:20 | A | 4E23A | Brake Disc, (Cav 7,8,9,10)Alto |  | 40.82 | 36 |  |  |  | 1.79 |  |  |  | 2.58 |  | 130 | 35.84 |  |  | 147 |  | 46 |  |  |  |  | 23.1
2024-05-23 | 12:15 | A | 4E23A | Drum RR Brake _Y9T | 8.74 | 43.12 | 38 |  |  |  | 1.77 | 64.02 | 1.83 | 2.62 | 2.6 |  | 130 | 29.79 |  |  | 147 |  | 47 |  | 10.57 |  | 2.22 | 24.2
2024-05-23 | 14:25 | B | 4E23A | Drum RR Brake _Y9T |  | 44.73 | 36 |  |  |  | 1.78 |  |  |  | 2.6 |  | 130 | 26.81 |  |  | 147 |  | 46 |  |  |  |  | 23.1
2024-05-23 | 16:10 | B | 4E23A | Disk FR Brake - Model L YAD / YBA |  | 45.09 | 37 |  |  |  | 1.77 |  |  |  | 2.62 |  | 120 | 25.51 |  |  | 147 |  | 48 |  |  |  |  | 23.6
2024-05-23 | 18:08 | B | 4E23A | Cylinder Block _ CMA |  | 44.32 | 36 |  |  |  | 1.78 |  |  |  | 2.58 |  | 130 | 27.07 |  |  | 147 |  | 47 |  |  |  |  | 19.8
2024-05-23 | 20:05 | B | 4E23. | Cylinder Block _ CMA | 8.76 | 42.54 | 36 |  |  |  | 1.79 | 64.05 | 1.83 | 2.64 | 2.57 |  | 130 | 30.24 |  |  | 147 |  | 47 |  | 10.59 |  | 2.25 | 17.6
2024-05-23 | 22:05 | C | 4E23B | Disk FR Brake _ YHB |  | 40.96 | 35 |  |  |  | 1.83 |  |  |  | 2.6 |  | 120 | 33.2 |  |  | 147 |  | 46 |  |  |  |  | 21.4
2024-05-23 | 23:55 | C | 4E23A | Disk FR Brake_Vent - YRA |  | 40.52 | 35 |  |  |  | 1.8 |  |  |  | 2.6 |  | 130 | 33.65 |  |  | 147 |  | 46 |  |  |  |  | 21.6
2024-05-23 | 01:40 | C | 4E23A | Disk FR Brake_Vent - YRA |  | 39.36 | 36 |  |  |  | 1.81 |  |  |  | 2.62 |  | 130 | 35.88 |  |  | 147 |  | 45 |  |  |  |  | 22
2024-05-23 | 03:30 | C | 4E23C | Disk FR Brake - Model L YAD / YBA |  | 38.18 | 37 |  |  |  | 1.85 |  |  |  | 2.62 |  | 130 | 37.86 |  |  | 147 |  | 45 |  |  |  |  | 20.8
2024-05-23 | 05:15 | C | 4E23D | Disk FR Brake _ YHB | 8.75 | 37.46 | 36 |  |  |  | 1.82 | 64 | 1.8 | 2.65 | 2.6 |  | 130 | 39.59 |  |  | 147 |  | 44 |  | 10.55 |  | 2.24 | 20.2
2024-05-24 | 06:35 | A | 4E24A | Disk FR Brake _ YHB |  | 37.42 | 38 |  |  |  | 1.86 |  |  |  | 2.6 |  | 140 | 39.97 |  |  | 147 |  | 45 |  |  |  |  | 19.6
2024-05-24 | 08:30 | A | 4E24A | Disk FR Brake_Vent - YRA |  | 38.98 | 37 |  |  |  | 1.88 |  |  |  | 2.62 |  | 130 | 37.53 |  |  | 147 |  | 45 |  |  |  |  | 19.6
2024-05-24 | 10:25 | A | 4E24A | Disk FR Brake - YJC |  | 41.1 | 38 |  |  |  | 1.72 |  |  |  | 2.62 |  | 130 | 31.72 |  |  | 147 |  | 45 |  |  |  |  | 18.4
2024-05-24 | 12:20 | A | 4E24B | Disk FR Brake - YJC | 8.74 | 42.92 | 38 |  |  |  | 1.71 | 64.1 | 1.77 | 2.6 | 2.6 |  | 130 | 28.16 |  |  | 147 |  | 46 |  | 10.51 |  | 2.2 | 20.4
2024-05-24 | 14:05 | B | 4E24C | Disk FR Brake - YJC |  | 43.2 | 37 |  |  |  | 1.81 |  |  |  | 2.6 |  | 130 | 26.72 |  |  | 147 |  | 45 |  |  |  |  | 22.8
2024-05-24 | 16:05 | B | 4E24A | Disk FR Brake - Model L YAD / YBA |  | 43.88 | 38 |  |  |  | 1.88 |  |  |  | 2.62 |  | 140 | 25.6 |  |  | 147 |  | 45 |  |  |  |  | 23.1
2024-05-24 | 18:15 | B | 4E24A | Cylinder Block _ BMG |  | 43.56 | 35 |  |  |  | 1.79 |  |  |  | 2.6 |  | 130 | 25.93 |  |  | 147 |  | 47 |  |  |  |  | 21.5
2024-05-24 | 20:15 | B | 4E24A | Disk FR Brake _ YHB | 8.75 | 42.75 | 36 |  |  |  | 1.75 | 64.08 | 1.8 | 2.6 | 2.6 |  | 130 | 29.37 |  |  | 147 |  | 47 |  | 10.55 |  | 2.22 | 21
2024-05-24 | 22:10 | C | 4E24B | Jymny Disc_1 &2 |  | 41.2 | 35 |  |  |  | 1.81 |  |  |  | 2.6 |  | 130 | 33.43 |  |  | 147 |  | 46 |  |  |  |  | 21.8
2024-05-24 | 23:55 | C | 4E24A | HONDA 2LT DRUM |  | 40.73 | 35 |  |  |  | 1.84 |  |  |  | 2.58 |  | 130 | 34.2 |  |  | 147 |  | 47 |  |  |  |  | 22.8
2024-05-24 | 01:45 | C | 4E24A | Disk FR Brake_Vent - YRA |  | 39.66 | 36 |  |  |  | 1.88 |  |  |  | 2.6 |  | 130 | 35.89 |  |  | 147 |  | 46 |  |  |  |  | 21.4
2024-05-24 | 03:35 | C | 24EXA | Brake Disc _Cav 7:&8: (Model K) |  | 38.76 | 35 |  |  |  | 1.82 |  |  |  | 2.6 |  | 130 | 37.27 |  |  | 147 |  | 46 |  |  |  |  | 22
2024-05-24 | 05:20 | C | 4E24B | Disk FR Brake _ YHB | 8.75 | 37.08 | 36 |  |  |  | 1.85 | 64.05 | 1.78 | 2.63 | 2.62 |  | 130 | 40.97 |  |  | 147 |  | 45 |  | 10.53 |  | 2.23 | 21.8
2024-05-25 | 06:35 | A | 4E25A | Disk FR Brake _ YHB |  | 36.19 | 37 |  |  |  | 1.82 |  |  |  | 2.57 |  | 130 | 42.56 |  |  | 147 |  | 45 |  |  |  |  | 22.4
2024-05-25 | 08:30 | A | 4E25A | Drum RR Brake _Y9T |  | 39.98 | 38 |  |  |  | 1.87 |  |  |  | 2.59 |  | 130 | 36.11 |  |  | 147 |  | 46 |  |  |  |  | 23.3
2024-05-25 | 10:25 | A | 25A | Sigma_ring 196 |  | 42 | 37 |  |  |  | 1.79 |  |  |  | 2.56 |  | 130 | 31.14 |  |  | 147 |  | 47 |  |  |  |  | 24.2
2024-05-25 | 12:20 | A | 4E25A | Disk FR Brake - Model L YAD / YBA | 8.72 | 42.33 | 38 |  |  |  | 1.81 | 63.05 | 1.84 | 2.65 | 2.58 |  | 130 | 25.23 |  |  | 147 |  | 47 |  | 10.56 |  | 2.24 | 23.3
2024-05-25 | 14:20 | B | 4E25A | Disk FR Brake _Vent -Y9T_Domestic |  | 43.79 | 37 |  |  |  | 1.79 |  |  |  | 2.62 |  | 130 | 20.56 |  |  | 147 |  | 47 |  |  |  |  | 22.1
2024-05-25 | 16:15 | B | 4E25A | Disk FR Brake - YJC |  | 44.13 | 38 |  |  |  | 1.76 |  |  |  | 2.63 |  | 140 | 17.89 |  |  | 147 |  | 46 |  |  |  |  | 19.6
2024-05-25 | 18:15 | B | 4E25B | Disk FR Brake - YJC |  | 43.15 | 36 |  |  |  | 1.73 |  |  |  | 2.6 |  | 140 | 17.91 |  |  | 147 |  | 46 |  |  |  |  | 21.5
2024-05-25 | 20:10 | B | 4E25A | Jymny Disc_1 &2 | 8.75 | 42.7 | 36 |  |  |  | 1.8 | 63.08 | 1.8 | 2.63 | 2.61 |  | 140 | 18.92 |  |  | 147 |  | 47 |  | 10.55 |  | 2.25 | 22
2024-05-25 | 22:10 | C | 4E25A | Disk FR Brake _ YHB |  | 41.15 | 38 |  |  |  | 1.77 |  |  |  | 2.63 |  | 140 | 20 |  |  | 147 |  | 47 |  |  |  |  | 22
2024-05-25 | 00:05 | C | 4E25B | Cylinder Block _ CMA |  | 40.27 | 37 |  |  |  | 1.75 |  |  |  | 2.6 |  | 140 | 20.7 |  |  | 147 |  | 46 |  |  |  |  | 23.2
2024-05-25 | 01:50 | C | 4E25A | Drum RR Brake - YRA |  | 38.88 | 36 |  |  |  | 1.72 |  |  |  | 2.62 |  | 140 | 22.25 |  |  | 147 |  | 48 |  |  |  |  | 22.8
2024-05-25 | 03:35 | C | 4E25C | Drum RR Brake - YRA |  | 36.76 | 36 |  |  |  | 1.74 |  |  |  | 2.61 |  | 140 | 25.61 |  |  | 147 |  | 47 |  |  |  |  | 23.6
2024-05-25 | 05:20 | C | 4E25A | Disk FR Brake_Vent - YRA | 8.75 | 35.77 | 35 |  |  |  | 1.77 | 64.05 | 1.85 | 2.65 | 2.6 |  | 140 | 27.58 |  |  | 147 |  | 46 |  | 10.6 |  | 2.23 | 22.4
2024-05-26 | 06:15 | A | 4E26A | Disk FR Brake _ YHB |  | 35.46 | 38 |  |  |  | 1.66 |  |  |  | 2.6 |  | 130 | 28.62 |  |  | 147 |  | 46 |  |  |  |  | 23.1
2024-05-26 | 07:55 | A | 26A | Disk FR Brake _ YHB |  | 36.96 | 37 |  |  |  | 1.68 |  |  |  | 2.58 |  | 140 | 26.44 |  |  | 147 |  | 46 |  |  |  |  | 24.4
2024-05-26 | 09:30 | A | 25A | Disk FR Brake _ YHB |  | 38.99 | 39 |  |  |  | 1.72 |  |  |  | 2.56 |  | 140 | 23.86 |  |  | 147 |  | 45 |  |  |  |  | 25.2
2024-05-26 | 11:00 | A | 4E25A | Drum RR Brake - YRA |  | 42.16 | 37 |  |  |  | 1.8 |  |  |  | 2.57 |  | 140 | 16.5 |  |  | 147 |  | 47 |  |  |  |  | 24.3
2024-05-26 | 12:35 | A | 4E26A | Disk FR Brake _Vent _2VL | 8.75 | 43.12 | 38 |  |  |  | 1.78 | 64.08 | 1.8 | 2.63 | 2.62 |  | 130 | 13.71 |  |  | 147 |  | 46 |  | 10.55 |  | 2.24 | 23.1
2024-05-26 | 14:30 | B | 4E26A | Disk FR Brake _Vent _2VL |  | 44.42 | 39 |  |  |  | 1.81 |  |  |  | 2.62 |  | 140 | 12.33 |  |  | 147 |  | 47 |  |  |  |  | 24.2
2024-05-26 | 16:20 | B | 4E26A | Disc, Front Brake,YL8 |  | 45.26 | 40 |  |  |  | 1.87 |  |  |  | 2.55 |  | 130 | 13.13 |  |  | 147 |  | 46 |  |  |  |  | 21.2
2024-05-26 | 18:20 | B | 4E26A | Disk FR Brake - Model L YAD / YBA |  | 44.57 | 36 |  |  |  | 1.76 |  |  |  | 2.6 |  | 140 | 14.22 |  |  | 147 |  | 46 |  |  |  |  | 22
2024-05-26 | 20:10 | B | 26B | Disc, Front Brake,YL8 | 8.77 | 43.52 | 36 |  |  |  | 1.72 | 64.05 | 1.74 | 2.65 | 2.58 |  | 140 | 16.55 |  |  | 147 |  | 46 |  | 10.51 |  | 2.23 | 22.1
2024-05-26 | 22:10 | C | 26B. | Cylinder Block _ BMG |  | 41.85 | 36 |  |  |  | 1.74 |  |  |  | 2.58 |  | 130 | 19.53 |  |  | 147 |  | 46 |  |  |  |  | 22
2024-05-26 | 00:00 | C | 4E26A | Cylinder Block _ BMG |  | 39.12 | 35 |  |  |  | 1.78 |  |  |  | 2.6 |  | 140 | 24.09 |  |  | 147 |  | 46 |  |  |  |  | 23
2024-05-26 | 01:50 | C | 4E26. | Cylinder Block _ BMG |  | 38.38 | 36 |  |  |  | 1.74 |  |  |  | 2.57 |  | 140 | 24.76 |  |  | 147 |  | 46 |  |  |  |  | 22.4
2024-05-26 | 03:25 | C | 4E26A | Disc-FR-Brake 14" _Nissan (Cavity 7 & 8 ) |  | 39.12 | 37 |  |  |  | 1.69 |  |  |  | 2.62 |  | 140 | 23.05 |  |  | 147 |  | 47 |  |  |  |  | 21.2
2024-05-26 | 05:15 | C | 4E26C | Disk FR Brake _ YHB | 8.79 | 37.01 | 36 |  |  |  | 1.78 | 63.25 | 1.79 | 2.62 | 2.6 |  | 140 | 26.86 |  |  | 147 |  | 46 |  | 10.58 |  | 2.25 | 21.6
2024-05-27 | 06:35 | A | 4E27A | Disk FR Brake_Vent - YRA |  | 37.25 | 38 |  |  |  | 1.81 |  |  |  | 2.62 |  | 140 | 27.13 |  |  | 147 |  | 46 |  |  |  |  | 20
2024-05-27 | 08:30 | A | 4E27A | Disk FR Brake - YJC |  | 39.27 | 40 |  |  |  | 1.73 |  |  |  | 2.64 |  | 140 | 22.39 |  |  | 147 |  | 47 |  |  |  |  | 21.2
2024-05-27 | 09:50 | A | 4E27A | Cylinder Block _ CMA |  | 39.84 | 39 |  |  |  | 1.86 |  |  |  | 2.64 |  | 140 | 21.5 |  |  | 147 |  | 46 |  |  |  |  | 22.1
2024-05-27 | 11:35 | A | 4E27B | Cylinder Block _ CMA | 8.74 | 43.25 | 36 |  |  |  | 1.76 | 64.45 | 1.82 | 2.61 | 2.62 |  | 140 | 17.04 |  |  | 147 |  | 46 |  | 10.56 |  | 2.21 | 24.1
2024-05-27 | 13:30 | B | 4E27A | Crank Case |  | 44.64 | 39 |  |  |  | 1.69 |  |  |  | 2.6 |  | 140 | 12.25 |  |  | 147 |  | 47 |  |  |  |  | 20
2024-05-27 | 15:20 | B | 27E24A | Crank Case |  | 45.77 | 35 |  |  |  | 1.65 |  |  |  | 2.59 |  | 140 | 9.94 |  |  | 147 |  | 47 |  |  |  |  | 21.2
2024-05-27 | 17:10 | B | 4E27A | Jymny Disc_1 &2 |  | 45.28 | 36 |  |  |  | 1.72 |  |  |  | 2.6 |  | 140 | 7.94 |  |  | 147 |  | 48 |  |  |  |  | 22.8
2024-05-27 | 19:05 | B | 4E27A | Disc, Front Brake,YL8 |  | 44.68 | 36 |  |  |  | 1.79 |  |  |  | 2.6 |  | 140 | 11.97 |  |  | 147 |  | 47 |  |  |  |  | 23.2
2024-05-27 | 20:55 | B | 24EA1A | Brake Disc _Cav 7:&8: (Model K) | 8.75 | 42.61 | 35 |  |  |  | 1.76 | 64.42 | 1.8 | 2.6 | 2.58 |  | 140 | 17.82 |  |  | 147 |  | 47 |  | 10.55 |  | 2.22 | 22.6
2024-05-27 | 22:55 | C | 4E27C | Disk FR Brake_Vent - YRA |  | 41.64 | 36 |  |  |  | 1.8 |  |  |  | 2.6 |  | 140 | 18.09 |  |  | 147 |  | 48 |  |  |  |  | 22.5
2024-05-27 | 00:45 | C | 4E27B | Disk FR Brake _ YHB |  | 41.09 | 37 |  |  |  | 1.82 |  |  |  | 2.58 |  | 140 | 22.13 |  |  | 147 |  | 47 |  |  |  |  | 20.6
2024-05-27 | 02:40 | C | 4E27A | Disk FR Brake - Model L YAD / YBA |  |  | 36 |  |  |  | 1.78 |  |  |  | 2.62 |  | 140 |  |  |  | 147 |  | 46 |  |  |  |  | 21.8
2024-05-27 | 04:35 | C | 4E27B | Disk FR Brake - Model L YAD / YBA | 8.77 | 38.84 | 37 |  |  |  | 1.72 | 64.44 | 1.82 | 2.65 | 2.61 |  | 140 | 22.99 |  |  | 147 |  | 46 |  | 10.59 |  | 2.24 | 22.2
2024-05-28 | 06:35 | A | 4E28A | Drum RR Brake - YRA |  | 37.86 | 37 |  |  |  | 1.82 |  |  |  | 2.62 |  | 140 | 21.45 |  |  | 147 |  | 46 |  |  |  |  | 24.2
2024-05-28 | 08:30 | A | 4E28A | Cylinder Block _ BMG |  | 40.51 | 36 |  |  |  | 1.68 |  |  |  | 2.62 |  | 140 | 21.7 |  |  | 147 |  | 45 |  |  |  |  | 22.1
2024-05-28 | 10:10 | A | 4E28A | Drum RR Brake - YRA |  | 43.91 | 38 |  |  |  | 1.72 |  |  |  | 2.62 |  | 140 | 10.96 |  |  | 147 |  | 46 |  |  |  |  | 20.8
2024-05-28 | 12:05 | A | 4E28A | DISC FR BRAKE - 2SJ | 8.76 | 44.7 | 36 |  |  |  | 1.67 | 63.54 | 1.84 | 2.63 | 2.62 |  | 140 | 8.35 |  |  | 147 |  | 45 |  | 10.6 |  | 2.23 | 20.8
2024-05-28 | 14:15 | B | 4E28A | DISC FR BRAKE - 2SJ |  | 46.1 | 35 |  |  |  | 1.76 |  |  |  | 2.6 |  | 140 | 6.07 |  |  | 147 |  | 45 |  |  |  |  | 23.1
2024-05-28 | 15:55 | B | 4E28A | Disk FR Brake _ YHB |  | 46.42 | 36 |  |  |  | 1.79 |  |  |  | 2.6 |  | 140 | 6.23 |  |  | 147 |  | 46 |  |  |  |  | 22.3
2024-05-28 | 17:45 | B | 28E24A | Brake Disc, (Cav 7,8,9,10)Alto |  | 46.98 | 36 |  |  |  | 1.84 |  |  |  | 2.6 |  | 140 | 6.67 |  |  | 147 |  | 47 |  |  |  |  | 22.8
2024-05-28 | 19:30 | B | 4E28A | Brake drum 14", Nissan set # 4 Cav. 7 & 8 |  | 45.62 | 37 |  |  |  | 1.87 |  |  |  | 2.62 |  | 140 | 11.85 |  |  | 147 |  | 48 |  |  |  |  | 23.2
2024-05-28 | 21:15 | B | 4E28A | Disk FR Brake, _Jazz (2CT)_Cav. 3 & 4 | 8.8 | 43.35 | 35 |  |  |  | 1.8 | 64.55 | 1.82 | 2.65 | 2.6 |  | 140 | 12.65 |  |  | 147 |  | 47 |  | 10.62 |  | 2.24 | 22.4
2024-05-28 | 23:50 | C | 4E28A | Disk FR Brake_Vent - YRA |  | 42.33 | 38 |  |  |  | 1.77 | [5 empty] | 140 | 13.39 |  |  | 147 |  | 46 |  |  |  |  | 21.6
2024-05-28 | 01:05 | C | 4E28A | Jymny Disc_1 &2 |  | 42.66 | 37 |  |  |  | 1.75 |  |  |  | 2.62 |  | 140 | 14.27 |  |  | 147 |  | 45 |  |  |  |  | 20.8
2024-05-28 | 03:00 | C | 4E28B | Disk FR Brake _ YHB |  | 41.44 | 36 |  |  |  | 1.81 |  |  |  | 2.58 |  | 140 | 19.73 |  |  | 147 |  | 47 |  |  |  |  | 22.3
2024-05-28 | 04:55 | C | 4E28A | Disk FR Brake - Model L YAD / YBA | 8.78 | 40.01 | 36 |  |  |  | 1.78 | 64.58 | 1.87 | 2.64 | 2.6 |  | 140 | 21.57 |  |  | 147 |  | 46 |  | 10.65 |  | 2.26 | 21.4
2024-05-29 | 06:25 | A | 4E28A | Disk FR Brake - Model L YAD / YBA |  | 41.8 | 39 |  |  |  | 1.65 |  |  |  | 2.62 |  | 140 | 23.46 |  |  | 147 |  | 47 |  |  |  |  | 20.3
2024-05-29 | 08:25 | A | 4E28A | Cylinder Block _ BMG |  | 42.17 | 36 |  |  |  | 1.8 |  |  |  | 2.62 |  | 130 | 26.66 |  |  | 147 |  | 49 |  |  |  |  | 22.2
2024-05-29 | 10:25 | A | 4E29A | Sigma_ring 196 | 8.74 | 42.67 | 37 |  |  |  | 1.77 | 64.54 | 1.83 | 2.6 | 2.6 |  | 140 | 24.86 |  |  | 147 |  | 48 |  | 10.57 |  | 2.2 | 22.2
2024-05-29 | 12:20 | A | 4E29A | Disk FR Brake - YJC |  | 45.89 | 37 |  |  |  | 1.69 |  |  |  | 2.56 |  | 140 | 17.98 |  |  | 147 |  | 47 |  |  |  |  | 21.1
2024-05-29 | 14:15 | B | 4E29B | Disk FR Brake - YJC |  | 46.98 | 38 |  |  |  | 1.68 |  |  |  | 2.62 |  | 140 | 14.17 |  |  | 147 |  | 46 |  |  |  |  | 21.9
2024-05-29 | 16:10 | B | 4E29C | Disk FR Brake - YJC |  | 48.29 | 37 |  |  |  | 1.72 |  |  |  | 2.61 |  | 140 | 11.97 |  |  | 147 |  | 47 |  |  |  |  | 23.4
2024-05-29 | 18:05 | B | 24EA3A | Brake Disc _Cav 7:&8: (Model K) |  | 46.18 | 37 |  |  |  | 1.76 |  |  |  | 2.6 |  | 140 | 18.32 |  |  | 147 |  | 48 |  |  |  |  | 23
2024-05-29 | 20:12 | B | 4E29A | Drum RR Brake - YRA | 8.75 | 43.76 | 36 |  |  |  | 1.73 | 64.55 | 1.8 | 2.62 | 2.6 |  | 140 | 20.48 |  |  | 147 |  | 47 |  | 10.55 |  | 2.22 | 22.4
2024-05-29 | 22:05 | C | 4E29B | Cylinder Block _ CMA |  | 41.49 | 36 |  |  |  | 1.78 |  |  |  | 2.58 |  | 140 | 20.13 |  |  | 147 |  | 46 |  |  |  |  | 22.8
2024-05-29 | 23:55 | C | 4E29A | Cylinder Block _ BMG |  | 41.78 | 37 |  |  |  | 1.76 |  |  |  | 2.57 |  |  | 18.08 |  |  | 147 |  | 46 |  |  |  |  | 23
2024-05-29 | 01:45 | C | 4E29A | Disc, Front Brake,YL8 |  | 42.21 | 36 |  |  |  | 1.83 |  |  |  | 2.6 |  | 140 | 21.33 |  |  | 147 |  | 47 |  |  |  |  | 21.2
2024-05-29 | 03:35 | C | 4E29A | Disk FR Brake - Model L YAD / YBA |  | 41.94 | 37 |  |  |  | 1.78 |  |  |  | 2.62 |  | 130 | 22.33 |  |  | 147 |  | 47 |  |  |  |  | 22.4
2024-05-29 | 05:25 | C | 4E29A | Disk FR Brake _ YHB | 8.77 | 39.95 | 38 |  |  |  | 1.74 | 64.52 | 1.82 | 2.65 | 2.61 |  | 140 | 26.34 |  |  | 147 |  | 46 |  | 10.59 |  | 2.24 | 18
2024-05-30 | 06:35 | A | 4E30A | Disk FR Brake _ YHB |  | 38.79 | 37 |  |  |  | 1.69 |  |  |  | 2.58 |  | 140 | 31.6 |  |  | 147 |  | 47 |  |  |  |  | 23.2
2024-05-30 | 08:30 | A | 4E30A | Sigma_ring 196 |  | 39.44 | 36 |  |  |  | 1.8 |  |  |  | 2.55 |  | 130 | 32.83 |  |  | 147 |  | 46 |  |  |  |  | 22.1
2024-05-30 | 10:25 | A | 4E30A | Sigma_ring 196 |  | 41 | 38 |  |  |  | 1.63 |  |  |  | 2.59 |  | 140 | 25.17 |  |  | 147 |  | 46 |  |  |  |  | 21
2024-05-30 | 12:30 | A | 4E30A | Cylinder Block _ CMA | 8.71 | 43.73 | 37 |  |  |  | 1.72 | 64.51 | 1.83 | 2.58 | 2.56 |  | 140 | 17.56 |  |  | 147 |  | 48 |  | 10.54 |  | 2.21 | 23.2
2024-05-30 | 14:35 | B | 4E30A | Disc,FR Brake (Cav 5&6 3&4)_ EFC |  | 45.76 | 36 |  |  |  | 1.77 |  |  |  | 2.6 |  | 140 | 10.59 |  |  | 147 |  | 48 |  |  |  |  | 23
2024-05-30 | 16:30 | B | 4E30A | Disk FR Brake_Vent - YRA |  | 46.78 | 37 |  |  |  | 1.73 |  |  |  | 2.62 |  | 140 | 7.34 |  |  | 147 |  | 47 |  |  |  |  | 22.2
2024-05-30 | 18:25 | B | 4E30A | Disk FR Brake, _Jazz (2CT)_Cav. 3 & 4 |  | 45.94 | 36 |  |  |  | 1.79 |  |  |  | 2.6 |  | 140 | 6.77 |  |  | 147 |  | 48 |  |  |  |  | 20.8
2024-05-30 | 20:25 | B | 4E30A | Drum RR Brake - YRA | 8.7 | 44.23 | 36 |  |  |  | 1.75 | 64.5 | 1.81 | 2.6 | 2.6 |  | 140 | 18.38 |  |  | 147 |  | 47 |  | 10.51 |  | 2.23 | 22
2024-05-30 | 22:20 | C | 4E30B | Drum RR Brake - YRA |  | 42.17 | 37 |  |  |  | 1.81 |  |  |  | 2.6 |  | 140 | 22.59 |  |  | 147 |  | 46 |  |  |  |  | 18.6
2024-05-30 | 00:05 | C | 4E30A | Disk FR Brake - Model L YAD / YBA |  | 41.84 | 38 |  |  |  | 1.84 |  |  |  | 2.62 |  | 140 | 23.69 |  |  | 147 |  | 46 |  |  |  |  | 21.4
2024-05-30 | 01:55 | C | 4E30B | Disk FR Brake - Model L YAD / YBA |  | 40.94 | 36 |  |  |  | 1.8 |  |  |  | 2.58 |  | 140 | 25.16 |  |  | 147 |  | 45 |  |  |  |  | 22.8
2024-05-30 | 03:45 | C | 4E30B | Disk FR Brake - Model L YAD / YBA |  | 40.29 | 37 |  |  |  | 1.85 |  |  |  | 2.6 |  | 140 | 26.29 |  |  | 147 |  | 46 |  |  |  |  | 20.4
2024-05-30 | 05:20 | C | 4E30C | Disk FR Brake _ YHB | 8.74 | 38.71 | 36 |  |  |  | 1.76 | 64.55 | 1.83 | 2.64 | 2.59 |  | 140 | 22.13 |  |  | 147 |  | 47 |  | 10.57 |  | 2.25 | 21.2
2024-05-31 | 06:34 | A | 4E31A | Disk FR Brake _ YHB |  | 38.24 | 40 |  |  |  | 1.65 |  |  |  | 2.59 |  | 130 | 25.17 |  |  | 147 |  | 46 |  |  |  |  | 20.1
2024-05-31 | 08:30 | A | 4E31A | Sigma_ring 196 |  | 40.59 | 38 |  |  |  | 1.74 |  |  |  | 2.57 |  | 130 | 26.48 |  |  | 147 |  | 46 |  |  |  |  | 18
2024-05-31 | 10:25 | A | 4E31A | Cylinder Block _ CMA |  | 41.69 | 37 |  |  |  | 1.8 |  |  |  | 2.57 |  | 140 | 22.79 |  |  | 147 |  | 45 |  |  |  |  | 22.7
2024-05-31 | 12:20 | A | 4E31A | Jymny Disc_1 &2 | 8.68 | 44.55 | 37 |  |  |  | 1.78 | 64.55 | 1.81 | 2.6 | 2.57 |  | 140 | 12.48 |  |  | 147 |  | 46 |  | 10.49 |  | 2.22 | 23.1
2024-05-31 | 14:25 | B | 4E31A | Disc-FR-Brake 14" _Nissan (Cavity 7 & 8 ) |  | 45.51 | 37 |  |  |  | 1.71 |  |  |  | 2.62 |  | 140 | 8.18 |  |  | 147 |  | 47 |  |  |  |  | 20
2024-05-31 | 16:20 | B | 24EA5A | Brake Disc _Cav 7:&8: (Model K) |  | 46.07 | 38 |  |  |  | 1.66 |  |  |  | 2.63 |  | 140 | 6.59 |  |  | 147 |  | 48 |  |  |  |  | 22.8
2024-05-31 | 18:15 | B | 4E31A | Disk FR Brake - YJC |  | 46.03 | 36 |  |  |  | 1.7 |  |  |  | 2.6 |  | 140 | 9.21 |  |  | 147 |  | 47 |  |  |  |  | 21.4
2024-05-31 | 20:15 | B | 4E31B | Disk FR Brake - YJC | 8.7 | 43.75 | 37 |  |  |  | 1.76 | 64.52 | 1.83 | 2.62 | 2.6 |  | 140 | 14.33 |  |  | 147 |  | 47 |  | 10.53 |  | 2.23 | 20.8
2024-05-31 | 22:05 | C | 4E31A | Disk FR Brake _ YHB |  | 41.75 | 38 |  |  |  | 1.81 |  |  |  | 2.6 |  | 130 | 18 |  |  | 147 |  | 46 |  |  |  |  | 22.6
2024-05-31 | 23:45 | C | 4E31A | Drum RR Brake - YRA |  | 40.77 | 37 |  |  |  | 1.77 |  |  |  | 2.6 |  | 140 | 18.67 |  |  | 147 |  | 47 |  |  |  |  | 21.2
2024-05-31 | 01:40 | C | 4E31B | Drum RR Brake - YRA |  | 40.1 | 36 |  |  |  | 1.83 |  |  |  | 2.58 |  | 130 | 20.08 |  |  | 147 |  | 46 |  |  |  |  | 22.6
2024-05-31 | 03:35 | C | 4E31A | HONDA 2LT DRUM |  | 39.62 | 37 |  |  |  | 1.75 |  |  |  | 2.62 |  | 140 | 19.5 |  |  | 147 |  | 47 |  |  |  |  | 21
2024-05-31 | 05:15 | C | 4E31A | Cylinder Block _ BMG | 8.71 | 38.9 | 38 |  |  |  | 1.78 | 64.59 | 1.81 | 2.65 | 2.56 |  | 140 | 20.75 |  |  | 147 |  | 46 |  | 10.52 |  | 2.26 | 20.6
2024-06-01 | 06:41 | A | 4F01A | Cylinder Block _ BMG |  | 38.7 | 38 |  |  |  | 1.81 |  |  |  | 2.59 |  | 130 | 20.73 |  |  | 147 |  | 46 |  |  |  |  | 22.8
2024-06-01 | 08:30 | A | 4F01A | Disk FR Brake_Vent - YRA |  | 39.91 | 39 |  |  |  | 1.72 |  |  |  | 2.59 |  | 130 | 19.45 |  |  | 147 |  | 47 |  |  |  |  | 20
2024-06-01 | 10:25 | A | 4F01A | Disk FR Brake _ YHB |  | 41.91 | 38 |  |  |  | 1.77 |  |  |  | 2.58 |  | 140 | 19.99 |  |  | 147 |  | 46 |  |  |  |  | 23.2
2024-06-01 | 12:25 | A | 4F01A | Disc-FR-Brake 14" _Nissan (Cavity 7 & 8 ) | 8.69 | 43.53 | 40 |  |  |  | 1.82 | 64.55 | 1.81 | 2.6 | 2.61 |  | 130 | 17.31 |  |  | 147 |  | 47 |  | 10.5 |  | 2.22 | 19.5
2024-06-01 | 14:25 | B | 4F01A | Disk FR Brake, _Jazz (2CT)_Cav. 3 & 4 |  | 44.84 | 39 |  |  |  | 1.77 |  |  |  | 2.59 |  | 140 | 17.04 |  |  | 147 |  | 45 |  |  |  |  | 20.8
2024-06-01 | 16:20 | B | 4F01A | Drum RR Brake - YRA |  | 40.89 | 38 |  |  |  | 1.8 |  |  |  | 2.58 |  | 140 | 19.26 |  |  | 147 |  | 46 |  |  |  |  | 20.2
2024-06-01 | 18:20 | B | 4F01A | Cylinder Block _ CMA |  | 40.65 | 37 |  |  |  | 1.74 |  |  |  | 2.62 |  | 140 | 24.94 |  |  | 147 |  | 47 |  |  |  |  | 19.4
2024-06-01 | 20:15 | B | 4F01B | Disk FR Brake_Vent - YRA | 8.7 | 41.03 | 36 |  |  |  | 1.79 | 64.52 | 1.83 | 2.62 | 2.59 |  | 140 | 25.6 |  |  | 147 |  | 47 |  | 10.53 |  | 2.23 | 22.6
2024-06-01 | 22:15 | C | 4F01A | Disk FR Brake - Model L YAD / YBA |  | 37.97 | 39 |  |  |  | 1.8 |  |  |  | 2.62 |  | 130 | 26.7 |  |  | 147 |  | 46 |  |  |  |  | 20.4
2024-06-01 | 00:10 | C | 4F01A | Jymny Disc_1 &2 |  | 37.27 | 40 |  |  |  | 1.72 |  |  |  | 2.6 |  | 130 | 27.65 |  |  | 147 |  | 47 |  |  |  |  | 23.1
2024-06-01 | 01:55 | C | 4F01C | Disk FR Brake _ YHB |  | 37.89 | 37 |  |  |  | 1.79 |  |  |  | 2.58 |  | 130 | 27.31 |  |  | 147 |  | 47 |  |  |  |  | 22.6
2024-06-01 | 03:35 | C | 4F01D | Disk FR Brake _ YHB |  | 37.96 | 40 |  |  |  | 1.78 |  |  |  | 2.58 |  | 130 | 26.46 |  |  | 147 |  | 45 |  |  |  |  | 20.9
2024-06-01 | 05:20 | C | 4F01B | Drum RR Brake - YRA | 8.68 | 37.28 | 37 |  |  |  | 1.68 | 64.53 | 1.83 | 2.61 | 2.55 |  | 130 | 28.14 |  |  | 147 |  | 45 |  | 10.51 |  | 2.24 | 22.5
2024-06-03 | 14:25 | B | 4F03A | Cylinder Block _ CMA |  | 43.76 | 35 |  |  |  | 1.81 |  |  |  | 2.55 |  | 130 | 12.7 |  |  | 147 |  | 45 |  |  |  |  | 20.3
2024-06-03 | 16:20 | B | 03A. | Sigma_ring 196 |  | 45.06 | 35 |  |  |  | 1.8 |  |  |  | 2.57 |  | 130 | 11.55 |  |  | 147 |  | 45 |  |  |  |  | 19.2
2024-06-03 | 18:15 | B | 4F03A | Jymny Disc_1 &2 |  | 44.68 | 35 |  |  |  | 1.79 |  |  |  | 2.6 |  | 130 | 13.34 |  |  | 147 |  | 46 |  |  |  |  | 19.9
2024-06-03 | 20:10 | B | 4F03A | Disk FR Brake _ YHB | 8.72 | 42.34 | 37 |  |  |  | 1.78 | 64.53 | 1.84 | 2.63 | 2.62 |  | 140 | 15.52 |  |  | 147 |  | 46 |  | 10.56 |  | 2.25 | 20.6
2024-06-03 | 22:15 | C | 4F03A | Disk FR Brake - Model L YAD / YBA |  | 41.01 | 37 |  |  |  | 1.81 |  |  |  | 2.6 |  | 130 | 18.15 |  |  | 147 |  | 47 |  |  |  |  | 21.2
2024-06-03 | 00:10 | C | 4F03A | DISC FR BRAKE - 2SJ |  | 40.11 | 38 |  |  |  | 1.77 |  |  |  | 2.62 |  | 130 | 19.88 |  |  | 147 |  | 46 |  |  |  |  | 23
2024-06-03 | 02:05 | C | 4F03B | Disk FR Brake _ YHB |  | 39.42 | 36 |  |  |  | 1.8 |  |  |  | 2.6 |  | 130 | 30.1 |  |  | 147 |  | 47 |  |  |  |  | 22.6
2024-06-03 | 04:35 | C | 4F03B | Cylinder Block _ CMA | 8.75 | 36.11 | 35 |  |  |  | 1.74 | 64.5 | 1.85 | 2.65 | 2.6 |  | 130 | 36.92 |  |  | 147 |  | 46 |  | 10.6 |  | 2.24 | 22.2
2024-06-04 | 06:35 | A | 4F04A | Drum RR Brake - YRA |  | 35.54 | 37 |  |  |  | 1.83 |  |  |  | 2.56 |  | 130 | 37.62 |  |  | 147 |  | 45 |  |  |  |  | 21.8
2024-06-04 | 08:30 | A | 4F04B | Drum RR Brake - YRA |  | 38.06 | 38 |  |  |  | 1.77 |  |  |  | 2.58 |  | 140 | 33.9 |  |  | 147 |  | 47 |  |  |  |  | 22.1
2024-06-04 | 10:25 | A | 4F04A | Disk FR Brake_Vent - YRA |  | 41.79 | 39 |  |  |  | 1.81 |  |  |  | 2.6 |  | 140 | 24.15 |  |  | 147 |  | 46 |  |  |  |  | 23.1
2024-06-04 | 12:15 | A | 4F04B | Disk FR Brake_Vent - YRA | 8.71 | 42.14 | 37 |  |  |  | 1.63 | 64.48 | 1.86 | 2.62 | 2.56 |  | 140 | 18.68 |  |  | 147 |  | 47 |  | 10.57 |  | 2.22 | 22
2024-06-04 | 14:10 | B | 4F04A | Jymny Disc_1 &2 |  | 44.1 | 38 |  |  |  | 1.64 |  |  |  | 2.6 |  | 130 | 16.59 |  |  | 147 |  | 47 |  |  |  |  | 22.8
2024-06-04 | 16:20 | B | 4F04A | Disk FR Brake - YJC |  | 44.58 | 36 |  |  |  | 1.72 |  |  |  | 2.58 |  | 140 | 15.18 |  |  | 147 |  | 46 |  |  |  |  | 22
2024-06-04 | 18:15 | B | 4F04B | Disk FR Brake - YJC |  | 43.76 | 36 |  |  |  | 1.78 |  |  |  | 2.62 |  | 140 | 17.99 |  |  | 147 |  | 46 |  |  |  |  | 19.2
2024-06-04 | 20:10 | B | 4F04B | Drum RR Brake - YRA | 8.73 | 42.99 | 36 |  |  |  | 1.75 | 64.45 | 1.81 | 2.64 | 2.6 |  | 140 | 21.33 |  |  | 147 |  | 46 |  | 10.54 |  | 2.24 | 21.4
2024-06-04 | 22:10 | C | 4F04A | Disk FR Brake _ YHB |  | 43.15 | 35 |  |  |  | 1.79 |  |  |  | 2.6 |  | 140 | 18.19 |  |  | 147 |  | 48 |  |  |  |  | 21.2
2024-06-04 | 00:05 | C | 4F04A | Cylinder Block _ CMA |  | 38.81 | 36 |  |  |  | 1.82 |  |  |  | 2.6 |  | 140 | 25.8 |  |  | 147 |  | 47 |  |  |  |  | 22.8
2024-06-04 | 01:50 | C | 4F04A | Cylinder Block _ BMG |  | 38.88 | 36 |  |  |  | 1.8 |  |  |  | 2.62 |  | 130 | 25.43 |  |  | 147 |  | 46 |  |  |  |  | 20.6
2024-06-04 | 03:35 | C | 4F04A | Disk FR Brake - Model L YAD / YBA |  | 39.12 | 36 |  |  |  | 1.83 |  |  |  | 2.6 |  | 130 | 22.72 |  |  | 147 |  | 47 |  |  |  |  | 21.4
2024-06-04 | 05:20 | C | 24FDA | Brake Disc _Cav 7:&8: (Model K) | 8.75 | 38.93 | 35 |  |  |  | 1.79 | 64.45 | 1.85 | 2.65 | 2.58 |  | 130 | 24.81 |  |  | 147 |  | 46 |  | 10.6 |  | 2.23 | 21.8
2024-06-05 | 06:35 | A | 24FEA | Brake Disc _Cav 7:&8: (Model K) |  | 38.47 | 39 |  |  |  | 1.72 |  |  |  | 2.59 |  | 130 | 24.95 |  |  | 147 |  | 46 |  |  |  |  | 23.3
2024-06-05 | 08:30 | A | 4F05A | Sigma_ring 196 |  | 39.47 | 37 |  |  |  | 1.71 |  |  |  | 2.56 |  | 130 | 23.57 |  |  | 147 |  | 45 |  |  |  |  | 20
2024-06-05 | 10:25 | A | 4F05A | Cylinder Block _ CMA |  | 40.11 | 36 |  |  |  | 1.72 |  |  |  | 2.58 |  | 130 | 25.73 |  |  | 147 |  | 46 |  |  |  |  | 22
2024-06-05 | 12:20 | A | 4F05A | Cylinder Block _ BMG | 8.72 | 42.86 | 36 |  |  |  | 1.75 | 64.5 | 1.86 | 2.65 | 2.6 |  | 130 | 21.09 |  |  | 147 |  | 46 |  | 10.58 |  | 2.23 | 21.9
2024-06-05 | 14:15 | B | 4F05A | DISC FR BRAKE - 2SJ |  | 45.01 | 38 |  |  |  | 1.74 |  |  |  | 2.62 |  | 130 | 17.62 |  |  | 147 |  | 45 |  |  |  |  | 20.5
2024-06-05 | 16:10 | B | 4F05A | Disc-FR-Brake 14" _Nissan (Cavity 7 & 8 ) |  | 45.63 | 36 |  |  |  | 1.67 |  |  |  | 2.6 |  | 130 | 17.67 |  |  | 147 |  | 45 |  |  |  |  | 22
2024-06-05 | 18:05 | B | 4F05A | HONDA 2LT DRUM |  | 44.82 | 35 |  |  |  | 1.71 |  |  |  | 2.58 |  | 130 | 18.83 |  |  | 147 |  | 46 |  |  |  |  | 20.5
2024-06-05 | 20:05 | B | 4F05A | Disk FR Brake _ YHB | 8.74 | 43.35 | 37 |  |  |  | 1.69 | 64.52 | 1.85 | 2.62 | 2.61 |  | 140 | 19.22 |  |  | 147 |  | 47 |  | 10.59 |  | 2.25 | 21.2
2024-06-05 | 22:15 | C | 4F05B | Disk FR Brake - Model L YAD / YBA |  | 40.98 | 36 |  |  |  | 1.75 |  |  |  | 2.6 |  | 130 | 23.15 |  |  | 147 |  | 46 |  |  |  |  | 20.6
2024-06-05 | 00:15 | C | 4F05C | Disk FR Brake - Model L YAD / YBA |  | 34.43 | 35 |  |  |  | 1.78 |  |  |  | 2.58 |  | 130 | 36.6 |  |  | 147 |  | 47 |  |  |  |  | 21.8
2024-06-05 | 02:10 | C | 4F05A | Disk FR Brake - YJC |  | 34.75 | 36 |  |  |  | 1.81 |  |  |  | 2.6 |  | 130 | 35.65 |  |  | 147 |  | 47 |  |  |  |  | 22
2024-06-05 | 04:10 | C | 4F05B | Disk FR Brake - YJC | 8.75 | 33.26 | 35 |  |  |  | 1.77 | 64.5 | 1.85 | 2.64 | 2.58 |  | 130 | 38.34 |  |  | 147 |  | 46 |  | 10.6 |  | 2.25 | 20.8
2024-06-06 | 06:35 | A | 4F06A | Cylinder Block _ CMA |  | 33.89 | 38 |  |  |  | 1.65 |  |  |  | 2.6 |  | 130 | 37.43 |  |  | 147 |  | 46 |  |  |  |  | 21
2024-06-06 | 08:35 | A | 4F06A | Cylinder Block _ CMA |  | 32.2 | 38 |  |  |  | 1.65 |  |  |  | 2.64 |  | 130 | 42.08 |  |  | 147 |  | 46 |  |  |  |  | 21
2024-06-06 |  | A | 4F06B | Cylinder Block _ CMA |  |  | 38 |  |  |  | 1.76 |  |  |  | 2.62 |  | 130 |  |  |  | 147 |  | 46 |  |  |  |  | 22.4
2024-06-06 | 12:25 | A | 4F06A | Drum RR Brake _Y9T | 8.7 | 41.62 | 37 |  |  |  | 1.75 | 64.6 | 1.85 | 2.62 | 2.6 |  | 130 | 21.81 |  |  | 147 |  | 45 |  | 10.55 |  | 2.22 | 21.8
2024-06-06 | 14:20 | B | 4F06A | Drum RR Brake _ XBA ABS |  | 42.32 | 37 |  |  |  | 1.8 |  |  |  | 2.6 |  | 130 | 19.05 |  |  | 147 |  | 47 |  |  |  |  | 22.8
2024-06-06 | 16:15 | B | 4F06A | Brake drum 14", Nissan set # 4 Cav. 7 & 8 |  | 43.04 | 38 |  |  |  | 1.8 |  |  |  | 2.62 |  | 130 | 17.83 |  |  | 147 |  | 47 |  |  |  |  | 20.7
2024-06-06 | 18:10 | B | 4F06A | Disk FR Brake_Vent - YRA |  | 42.74 | 35 |  |  |  | 1.82 |  |  |  | 2.58 |  | 130 | 22.36 |  |  | 147 |  | 46 |  |  |  |  | 19.8
2024-06-06 | 20:05 | B | 4F06A | Disk FR Brake - Model L YAD / YBA | 8.72 | 40.97 | 36 |  |  |  | 1.79 | 64.62 | 1.81 | 2.64 | 2.61 |  | 130 | 23.4 |  |  | 147 |  | 46 |  | 10.53 |  | 2.25 | 18.5
2024-06-06 | 22:15 | C | 4F06B | Disk FR Brake - Model L YAD / YBA |  | 35.11 | 36 |  |  |  | 1.83 |  |  |  | 2.6 |  | 140 | 32.87 |  |  | 147 |  | 47 |  |  |  |  | 19.8
2024-06-06 | 00:10 | C | 4F06A | DISC FR BRAKE - 2SJ |  | 34.52 | 35 |  |  |  | 1.77 |  |  |  | 2.58 |  | 130 | 32.59 |  |  | 147 |  | 45 |  |  |  |  | 18.8
2024-06-06 | 01:55 | C | 06A | Sigma_ring 196 |  | 36.65 | 36 |  |  |  | 1.84 |  |  |  | 2.59 |  | 130 | 29.08 |  |  | 147 |  | 46 |  |  |  |  | 20
2024-06-06 | 03:40 | C | 4F06A | Disk FR Brake _Vent -Y9T_Domestic |  | 32.55 | 35 |  |  |  | 1.8 |  |  |  | 2.58 |  | 130 | 37.64 |  |  | 147 |  | 46 |  |  |  |  | 19.2
2024-06-06 | 05:15 | C | 4F06A | Disk FR Brake - YJC | 8.75 | 33.03 | 36 |  |  |  | 1.82 | 64.6 | 1.82 | 2.65 | 2.6 |  | 130 | 34.77 |  |  | 147 |  | 45 |  | 10.57 |  | 2.24 | 19.6
2024-06-07 | 06:30 | A | 4F07A | Disk FR Brake - YJC |  | 33.07 | 35 |  |  |  | 1.83 |  |  |  | 2.54 |  | 130 | 34.47 |  |  | 147 |  | 45 |  |  |  |  | 22.3
2024-06-07 | 08:15 | A | 4F07A | Disk FR Brake - YJC |  | 35.94 | 36 |  |  |  | 1.81 |  |  |  | 2.57 |  | 130 | 29.93 |  |  | 147 |  | 46 |  |  |  |  | 20
2024-06-07 | 12:00 | A | 4F07A | Cylinder Block _ BMG | 8.73 | 41.2 | 38 |  |  |  | 1.73 | 64.58 | 1.82 | 2.64 | 2.58 |  | 130 | 17.82 |  |  | 147 |  | 46 |  | 10.55 |  | 2.22 | 23.4
2024-06-07 | 13:55 | B | 4F07A | Disk FR Brake _ YHB |  | 41.82 | 36 |  |  |  | 1.71 |  |  |  | 2.6 |  | 130 | 18.19 |  |  | 147 |  | 46 |  |  |  |  | 22.8
2024-06-07 | 14:50 | B | 4F07B | Disk FR Brake _ YHB |  | 42.36 | 35 |  |  |  | 1.72 |  |  |  | 2.58 |  | 130 | 18.6 |  |  | 147 |  | 46 |  |  |  |  | 23.2
2024-06-07 | 16:40 | B | 07A. | Sigma_ring 196 |  | 42.3 | 36 |  |  |  | 1.78 |  |  |  | 2.57 |  | 130 | 18.12 |  |  | 147 |  | 47 |  |  |  |  | 21.6
2024-06-07 | 18:35 | B | 4F07A | Drum RR Brake - YRA |  | 40.89 | 37 |  |  |  | 1.75 |  |  |  | 2.62 |  | 130 | 18.48 |  |  | 147 |  | 47 |  |  |  |  | 22.2
2024-06-07 | 20:30 | B | 4F07B | Drum RR Brake - YRA | 8.75 | 41.43 | 37 |  |  |  | 1.76 | 64.56 | 1.82 | 2.65 | 2.6 |  | 130 | 21.77 |  |  | 147 |  | 46 |  | 10.57 |  | 2.24 | 23.1
2024-06-07 | 22:20 | C | 4F07D | Drum RR Brake - YRA |  | 41.24 | 35 |  |  |  | 1.81 |  |  |  | 2.58 |  | 130 | 21.75 |  |  | 147 |  | 47 |  |  |  |  | 19.2
2024-06-07 | 00:25 | C | 24FGB | Brake Disc _Cav 7:&8: (Model K) |  | 39.44 | 37 |  |  |  | 1.82 |  |  |  | 2.62 |  | 130 | 25.87 |  |  | 147 |  | 48 |  |  |  |  | 21.8
2024-06-07 | 02:20 | C | 4F07B | Disk FR Brake - Model L YAD / YBA |  | 36.41 | 36 |  |  |  | 1.85 |  |  |  | 2.6 |  | 130 | 27.33 |  |  | 147 |  | 46 |  |  |  |  | 20.4
2024-06-07 | 04:15 | C | 4F07B | Disk FR Brake - YJC | 8.75 | 35.87 | 35 |  |  |  | 1.81 | 64.55 | 1.85 | 2.65 | 2.6 |  | 130 | 28.73 |  |  | 147 |  | 47 |  | 10.6 |  | 2.24 | 20.8
2024-06-08 | 06:30 | A | 4F08A | Disk FR Brake - YJC |  | 35.32 | 38 |  |  |  | 1.66 |  |  |  | 2.64 |  | 130 | 31.28 |  |  | 147 |  | 44 |  |  |  |  | 22.3
2024-06-08 | 08:20 | A | 4F08A | DISC FR BRAKE - 2SJ |  | 35.94 | 39 |  |  |  | 1.71 |  |  |  | 2.62 |  | 140 | 33.4 |  |  | 147 |  | 45 |  |  |  |  | 22.9
2024-06-08 | 14:24 | B | 4F08A | Disk FR Brake - YJC |  | 40.29 | 36 |  |  |  | 1.69 |  |  |  | 2.6 |  | 130 | 19.28 |  |  | 147 |  | 45 |  |  |  |  | 21.8
2024-06-08 | 11:40 | A | 4F08A | Disk FR Brake - YJC |  | 37.16 | 37 |  |  |  | 1.84 |  |  |  | 2.62 |  | 130 | 30.72 |  |  | 147 |  | 48 |  |  |  |  | 22.2
2024-06-08 | 13:40 | A | 4F08C | Disk FR Brake - YJC | 8.7 | 39.39 | 37 |  |  |  | 1.72 | 64.56 | 1.8 | 2.65 | 2.64 |  | 130 | 21.9 |  |  | 147 |  | 47 |  | 10.5 |  | 2.22 | 24
2024-06-08 | 15:25 | B | 4F08A | Brake drum 14", Nissan set # 4 Cav. 7 & 8 |  | 41.62 | 36 |  |  |  | 1.71 |  |  |  | 2.62 |  | 130 | 18.03 |  |  | 147 |  | 45 |  |  |  |  | 22.1
2024-06-08 | 17:20 | B | 4F08A | Disk FR Brake_Vent - YRA |  | 40.73 | 36 |  |  |  | 1.75 |  |  |  | 2.58 |  | 130 | 17.79 |  |  | 147 |  | 46 |  |  |  |  | 21.5
2024-06-08 | 19:15 | B | 4F08A | HONDA 2LT DRUM |  | 39.38 | 38 |  |  |  | 1.79 |  |  |  | 2.6 |  | 130 | 19.61 |  |  | 147 |  | 46 |  |  |  |  | 24.1
2024-06-08 | 20:40 | B | 4F08A | Disc-FR-Brake 14" _Nissan (Cavity 7 & 8 ) | 8.71 | 39.69 | 36 |  |  |  | 1.78 | 64.67 | 1.8 | 2.64 | 2.57 |  | 130 | 20.19 |  |  | 147 |  | 46 |  | 10.51 |  | 2.24 | 21.9
2024-06-08 | 22:20 | C | 4F08A | Disk FR Brake - Model L YAD / YBA |  | 38.33 | 35 |  |  |  | 1.84 |  |  |  | 2.58 |  | 130 | 23.33 |  |  | 147 |  | 47 |  |  |  |  | 22.2
2024-06-08 | 00:45 | C | 4F08B | Disk FR Brake - YJC |  | 36.92 | 35 |  |  |  | 1.81 |  |  |  | 2.57 |  | 130 | 24.9 |  |  | 147 |  | 48 |  |  |  |  | 20.8
2024-06-08 | 02:20 | C | 4F08C | Disk FR Brake - YJC |  | 36.25 | 36 |  |  |  | 1.79 |  |  |  | 2.6 |  | 130 | 25.82 |  |  | 147 |  | 47 |  |  |  |  | 18.6
2024-06-08 | 04:15 | C | 4F08A | Disk FR Brake _ YHB | 8.75 | 34.33 | 35 |  |  |  | 1.82 | 64.55 | 1.8 | 2.65 | 2.59 |  | 130 | 28.87 |  |  | 147 |  | 46 |  | 10.55 |  | 2.23 | 19.8
2024-06-10 | 07:00 | A | 4F10A | Cylinder Block _ CMA |  | 34.39 | 38 |  |  |  | 1.65 |  |  |  | 2.62 |  | 130 | 30.23 |  |  | 147 |  | 44 |  |  |  |  | 23.3
2024-06-10 | 08:45 | A | 4F10B | Cylinder Block _ CMA |  | 35.47 | 36 |  |  |  | 1.61 |  |  |  | 2.62 |  | 130 | 29.35 |  |  | 147 |  | 46 |  |  |  |  | 23.6
2024-06-10 | 10:30 | A | 4C10B | Cylinder Block _ CMA |  | 39.49 | 38 |  |  |  | 1.62 |  |  |  | 2.6 |  | 130 | 20.35 |  |  | 147 |  | 45 |  |  |  |  | 22.4
2024-06-10 | 12:08 | A | 4F10A | Disk FR Brake _ YHB | 8.68 | 41.62 | 37 |  |  |  | 1.73 | 64.3 | 1.76 | 2.6 | 2.62 |  | 130 | 16.4 |  |  | 147 |  | 45 |  | 10.44 |  | 2.2 | 20.9
2024-06-10 | 14:05 | B | 4F10A | Disk FR Brake - YJC |  | 44 | 35 |  |  |  | 1.78 |  |  |  | 2.59 |  | 130 | 15.2 |  |  | 147 |  | 46 |  |  |  |  | 23.6
2024-06-10 | 16:15 | B | 4F10B | Disk FR Brake - YJC |  | 43.34 | 37 |  |  |  | 1.65 |  |  |  | 2.62 |  | 130 | 14.94 |  |  | 147 |  | 46 |  |  |  |  | 24.6
2024-06-10 | 18:20 | B | 4F10A | Drum RR Brake _ 2UA |  | 42.72 | 37 |  |  |  | 1.71 |  |  |  | 2.61 |  | 130 | 15.71 |  |  | 147 |  | 47 |  |  |  |  | 20.4
2024-06-10 | 20:15 | B | 24FJA | Brake Disc _Cav 7:&8: (Model K) | 8.7 | 41.88 | 36 |  |  |  | 1.7 | 64.33 | 1.75 | 2.6 | 2.6 |  | 130 | 18.42 |  |  | 147 |  | 47 |  | 10.45 |  | 2.23 | 20
2024-06-10 | 22:10 | C | 4F10A | Disk FR Brake, _Jazz (2CT)_Cav. 3 & 4 |  | 39.68 | 35 |  |  |  | 1.78 |  |  |  | 2.6 |  | 130 | 20.51 |  |  | 147 |  | 46 |  |  |  |  | 21.4
2024-06-10 | 00:05 | C | 4F10A | Disk FR Brake - Model L YAD / YBA |  | 39.01 | 36 |  |  |  | 1.72 |  |  |  | 2.62 |  | 140 | 20.43 |  |  | 147 |  | 47 |  |  |  |  | 21.8
2024-06-10 | 01:55 | C | 4F10B | Disk FR Brake - Model L YAD / YBA |  | 38.67 | 37 |  |  |  | 1.76 |  |  |  | 2.58 |  | 130 | 20.66 |  |  | 147 |  | 46 |  |  |  |  | 22.6
2024-06-10 | 03:40 | C | 24FJB | Brake Disc _Cav 7:&8: (Model K) |  | 37.53 | 35 |  |  |  | 1.78 |  |  |  | 2.6 |  | 130 | 22.67 |  |  | 147 |  | 47 |  |  |  |  | 20.2
2024-06-10 | 05:30 | C | 4F10A | HONDA 2LT DRUM | 8.72 | 36.73 | 37 |  |  |  | 1.75 | 64.35 | 1.71 | 2.63 | 2.6 |  | 140 | 24.2 |  |  | 147 |  | 47 |  | 10.43 |  | 2.25 | 21.4
2024-06-11 | 06:35 | A | 4F11A | Drum RR Brake - YRA |  | 36.54 | 37 |  |  |  | 1.68 |  |  |  | 2.62 |  | 130 | 25.24 |  |  | 147 |  | 46 |  |  |  |  | 22.1
2024-06-11 | 08:30 | A | 4F11B | Drum RR Brake - YRA |  | 38.82 | 36 |  |  |  | 1.69 |  |  |  | 2.62 |  | 130 | 23.59 |  |  | 147 |  | 47 |  |  |  |  | 15.8
2024-06-11 | 10:05 | A | 4F11A | Disc,FR Brake (Cav 5&6 3&4)_ EFC |  | 41.04 | 37 |  |  |  | 1.63 |  |  |  | 2.62 |  | 130 | 20.17 |  |  | 147 |  | 46 |  |  |  |  | 19.8
2024-06-11 | 11:55 | A | 4F11A | DISC FR BRAKE - 2SJ | 8.66 | 42.08 | 37 |  |  |  | 1.61 | 64.26 | 1.74 | 2.61 | 2.62 |  | 130 | 18.61 |  |  | 147 |  | 46 |  | 10.4 |  | 2.21 | 17.4
2024-06-11 | 13:45 | A | 4F11A | Disk FR Brake - YJC |  | 43.45 | 36 |  |  |  | 1.69 |  |  |  | 2.58 |  | 130 | 15.79 |  |  | 147 |  | 47 |  |  |  |  | 20.8
2024-06-11 | 15:35 | B | 4F11B | Disk FR Brake - YJC |  | 44.23 | 38 |  |  |  | 1.64 |  |  |  | 2.63 |  | 130 | 14.08 |  |  | 147 |  | 48 |  |  |  |  | 19.4
2024-06-11 | 17:25 | B | 4F11C | Disk FR Brake - YJC |  | 44.67 | 37 |  |  |  | 1.68 |  |  |  | 2.6 |  | 130 | 13.36 |  |  | 147 |  | 47 |  |  |  |  | 20.8
2024-06-11 | 19:20 | B | 4F11A | Disk FR Brake _ YHB |  | 43.66 | 36 |  |  |  | 1.72 |  |  |  | 2.6 |  | 130 | 14.14 |  |  | 147 |  | 48 |  |  |  |  | 21.2
2024-06-11 | 21:10 | B | 4F11A | Disk FR Brake _ YHB | 8.65 | 41.48 | 35 |  |  |  | 1.75 | 64.25 | 1.75 | 2.62 | 2.58 |  | 140 | 16.55 |  |  | 147 |  | 47 |  | 10.4 |  | 2.23 | 22
2024-06-11 | 23:05 | C | F11 | Sigma_ring 196 |  | 39.08 | 36 |  |  |  | 1.79 |  |  |  | 2.58 |  | 130 | 20.8 |  |  | 147 |  | 47 |  |  |  |  | 20.4
2024-06-11 | 01:55 | C | 4F11B | Disk FR Brake _ YHB |  | 37.99 | 35 |  |  |  | 1.82 |  |  |  | 2.6 |  | 130 | 22.29 |  |  | 147 |  | 46 |  |  |  |  | 23.1
2024-06-11 | 03:40 | C | 4F11B | DISC FR BRAKE - 2SJ |  | 37.5 | 35 |  |  |  | 1.77 |  |  |  | 2.62 |  | 130 | 23.57 |  |  | 147 |  | 46 |  |  |  |  | 21.3
2024-06-11 | 05:25 | C | 4F11A | Brake drum 14", Nissan set # 4 Cav. 7 & 8 | 8.67 | 36.25 | 37 |  |  |  | 1.8 | 64.28 | 1.78 | 2.64 | 2.6 |  | 140 | 25.95 |  |  | 147 |  | 47 |  | 10.45 |  | 2.25 | 22.4
2024-06-12 | 06:45 | A | 4F12A | Cylinder Block _ BMG |  | 35.8 | 36 |  |  |  | 1.84 |  |  |  | 2.62 |  | 130 | 30.52 |  |  | 147 |  | 47 |  |  |  |  | 21.2
2024-06-12 | 08:35 | A | 4F12A | Drum RR Brake _Y9T |  | 38.11 | 37 |  |  |  | 1.76 |  |  |  | 2.62 |  | 130 | 29.11 |  |  | 147 |  | 47 |  |  |  |  | 20.8
2024-06-12 | 10:30 | A | 4F12A | Disc FR Brake _XBA |  | 40.44 | 36 |  |  |  | 1.81 |  |  |  | 2.6 |  | 130 | 23.76 |  |  | 147 |  | 46 |  |  |  |  | 23.4
2024-06-12 | 12:25 | A | 4F12A | HONDA 2LT DRUM | 8.66 | 42.82 | 35 |  |  |  | 1.78 | 64.3 | 1.76 | 2.61 | 2.62 |  | 130 | 17.25 |  |  | 147 |  | 48 |  | 10.42 |  | 2.21 | 21.6
2024-06-12 | 14:10 | B | 4F12A | Drum Rear Brake _ Jazz (2CT) _ Cav. 3 & 4 |  | 44.41 | 35 |  |  |  | 1.75 |  |  |  | 2.59 |  | 130 | 13.07 |  |  | 147 |  | 47 |  |  |  |  | 22.2
2024-06-12 | 16:15 | B | 4F12A | DISC FR BRAKE - 2SJ |  | 45.2 | 35 |  |  |  | 1.73 |  |  |  | 2.6 |  | 130 | 11.89 |  |  | 147 |  | 47 |  |  |  |  | 22
2024-06-12 | 18:10 | B | 4F12A | Disc, Front Brake,YL8 |  | 44.14 | 36 |  |  |  | 1.78 |  |  |  | 2.6 |  | 130 | 12.03 |  |  | 147 |  | 47 |  |  |  |  | 23.2
2024-06-12 | 20:10 | B | 4F12A | Disc-FR-Brake 14" _Nissan (Cavity 7 & 8 ) | 8.65 | 43.27 | 36 |  |  |  | 1.77 | 64.3 | 1.75 | 2.6 | 2.61 |  | 130 | 14.68 |  |  | 147 |  | 47 |  | 10.4 |  | 2.23 | 22.5
2024-06-12 | 22:05 | C | 12A | Sigma_ring 196 |  | 40.69 | 37 |  |  |  | 1.74 |  |  |  | 2.57 |  | 130 | 17.41 |  |  | 147 |  | 46 |  |  |  |  | 23.2
2024-06-12 | 23:55 | C | 4F12A | Drum RR Brake _ XBA ABS |  | 39.62 | 36 |  |  |  | 1.78 |  |  |  | 2.6 |  | 130 | 19.65 |  |  | 147 |  | 47 |  |  |  |  | 21
2024-06-12 | 01:45 | C | 4F12A | Cylinder Block _ CMA |  | 39.65 | 35 |  |  |  | 1.75 |  |  |  | 2.58 |  | 130 | 22.09 |  |  | 147 |  | 47 |  |  |  |  | 20.8
2024-06-12 | 03:40 | C | 4F12. | Cylinder Block _ CMA |  | 37.46 | 37 |  |  |  | 1.8 |  |  |  | 2.59 |  | 130 | 26.83 |  |  | 147 |  | 46 |  |  |  |  | 19.6
2024-06-12 | 05:15 | C | 4F12B | Cylinder Block _ CMA | 8.68 | 36.72 | 36 |  |  |  | 1.76 | 64.35 | 1.77 | 2.65 | 2.6 |  | 130 | 29.82 |  |  | 147 |  | 47 |  | 10.45 |  | 2.25 | 22.4
2024-06-17 | 14:55 | B | 4F17A | Disc, Front Brake,YL8 |  | 44.3 | 38 |  |  |  | 1.81 |  |  |  | 2.62 |  | 120 | 22 |  |  | 147 |  | 42 |  |  |  |  | 14.7
2024-06-17 | 16:35 | B | 4F17A | Cylinder Block _ BMG |  | 45.39 | 38 |  |  |  | 1.84 |  |  |  | 2.62 |  | 120 | 20.22 |  |  | 147 |  | 45 |  |  |  |  | 20.4
2024-06-17 | 18:30 | B | 4F17A | Disk FR Brake _ YHB |  | 44.75 | 37 |  |  |  | 1.8 |  |  |  | 2.6 |  | 130 | 21.25 |  |  | 147 |  | 45 |  |  |  |  | 21.5
2024-06-17 | 20:25 | B | 4F17A | Disk FR Brake - YJC | 8.69 | 44.56 | 37 |  |  |  | 1.78 | 64.38 | 1.79 | 2.65 | 2.58 |  | 130 | 23.2 |  |  | 147 |  | 46 |  | 10.48 |  | 2.25 | 20.8
2024-06-17 | 22:25 | C | 4F17B | Cylinder Block _ BMG |  | 43.32 | 36 |  |  |  | 1.81 |  |  |  | 2.6 |  | 130 | 25.1 |  |  | 147 |  | 45 |  |  |  |  | 22
2024-06-17 | 00:20 | C | 4F17B | Cylinder Block _ BMG |  | 42.33 | 37 |  |  |  | 1.79 |  |  |  | 2.62 |  | 130 | 26.4 |  |  | 147 |  | 47 |  |  |  |  | 23.2
2024-06-17 | 02:10 | C | 4F17B | Disk FR Brake _ YHB |  | 41.94 | 36 |  |  |  | 1.77 |  |  |  | 2.6 |  | 130 | 28.17 |  |  | 147 |  | 47 |  |  |  |  | 22.4
2024-06-17 | 04:25 | C | 4F17C | Disk FR Brake _ YHB | 8.7 | 40.55 | 38 |  |  |  | 1.82 | 64.4 | 1.8 | 2.65 | 2.63 |  | 130 | 30.47 |  |  | 147 |  | 46 |  | 10.5 |  | 2.24 | 22
2024-06-18 | 06:40 | A | 4F18A | Sigma_ring 196 |  | 39.71 | 36 |  |  |  | 1.79 |  |  |  | 2.62 |  | 130 | 32.04 |  |  | 147 |  | 47 |  |  |  |  | 23.1
2024-06-18 | 08:35 | A | 4F18A | Disk FR Brake - YJC |  | 39.36 | 37 |  |  |  | 1.75 |  |  |  | 2.62 |  | 130 | 32.52 |  |  | 147 |  | 47 |  |  |  |  | 20.8
2024-06-18 | 10:25 | A | 4F18A | Disk FR Brake - Model L YAD / YBA |  | 40.32 | 35 |  |  |  | 1.61 |  |  |  | 2.6 |  | 140 | 30.81 |  |  | 147 |  | 48 |  |  |  |  | 22.3
2024-06-18 | 12:00 | A | 4F18A | Disk FR Brake - YJC |  | 42.42 | 37 |  |  |  | 1.8 |  |  |  | 2.62 |  | 130 | 27.65 |  |  | 147 |  | 47 |  |  |  |  | 19.6
2024-06-18 | 13:15 | A | 4F18B | Disk FR Brake - Model L YAD / YBA | 8.68 | 43.14 | 39 |  |  |  | 1.75 | 64.3 | 1.72 | 2.62 | 2.64 |  | 130 | 26.72 |  |  | 147 |  | 48 |  | 10.4 |  | 2.22 | 20.2
2024-06-18 | 15:05 | B | 24FRA | Brake Disc _Cav 7:&8: (Model K) |  | 45.19 | 38 |  |  |  | 1.8 |  |  |  | 2.6 |  | 130 | 23.16 |  |  | 147 |  | 49 |  |  |  |  | 22
2024-06-18 | 16:55 | B | 4F18A | Disk FR Brake _ YHB |  | 45.55 | 39 |  |  |  | 1.81 |  |  |  | 2.62 |  | 130 | 22.1 |  |  | 147 |  | 47 |  |  |  |  | 24
2024-06-18 | 18:45 | B | 4F18B | Disk FR Brake _ YHB |  | 44.97 | 38 |  |  |  | 1.78 |  |  |  | 2.58 |  | 130 | 23.06 |  |  | 147 |  | 47 |  |  |  |  | 22.6
2024-06-18 | 20:40 | B | 4F18A | Cylinder Block _ CMA | 8.69 | 44.37 | 38 |  |  |  | 1.75 | 64.33 | 1.76 | 2.64 | 2.58 |  | 130 | 23.33 |  |  | 147 |  | 48 |  | 10.45 |  | 2.25 | 20.2
2024-06-18 | 22:35 | C | 4F18B | Disk FR Brake - YJC |  | 42.43 | 38 |  |  |  | 1.72 |  |  |  | 2.63 |  | 130 | 24.83 |  |  | 147 |  | 47 |  |  |  |  | 20
2024-06-18 | 00:25 | C | 4F18A | Cylinder Block _ BMG |  | 41.79 | 36 |  |  |  | 1.73 |  |  |  | 2.6 |  | 130 | 26.34 |  |  | 147 |  | 47 |  |  |  |  | 21.5
2024-06-18 | 02:20 | C | 4F18A | DISC FR BRAKE - 2SJ |  | 40.69 | 36 |  |  |  | 1.75 |  |  |  | 2.61 |  | 130 | 28.98 |  |  | 147 |  | 46 |  |  |  |  | 19.8
2024-06-18 | 04:15 | C | 4F18A | Disk FR Brake_Vent - YRA | 8.7 | 40.71 | 37 |  |  |  | 1.77 | 64.3 | 1.75 | 2.65 | 2.62 |  | 130 | 30.97 |  |  | 147 |  | 47 |  | 10.45 |  | 2.23 | 21.8
2024-06-19 | 06:30 | A | 4F19A | Drum RR Brake - YRA |  |  | 38 |  |  |  | 1.71 |  |  |  | 2.64 |  | 130 |  |  |  | 147 |  | 46 |  |  |  |  | 18.8
2024-06-19 | 08:25 | A | 4F19A | Disk FR Brake - Model L YAD / YBA |  |  | 37 |  |  |  | 1.86 |  |  |  | 2.62 |  | 130 |  |  |  | 147 |  | 45 |  |  |  |  | 22.3
2024-06-19 | 10:20 | A | 4F19A | Disk RR Brake_Solid - YAD |  |  | 38 |  |  |  | 1.76 |  |  |  | 2.62 |  | 130 |  |  |  | 147 |  | 45 |  |  |  |  | 22
2024-06-19 | 12:15 | A | 4F19A | Drum Rear Brake _ Jazz (2CT) _ Cav. 3 & 4 | 8.7 |  | 37 |  |  |  | 1.71 | 64.4 | 1.72 | 2.65 | 2.6 |  | 130 |  |  |  | 147 |  | 46 |  | 10.42 |  | 2.23 | 22
2024-06-19 | 14:10 | B | 4F19A | Cylinder Block _ CMA |  | 44.2 | 36 |  |  |  | 1.7 |  |  |  | 2.58 |  | 130 | 26.83 |  |  | 147 |  | 47 |  |  |  |  | 21.5
2024-06-19 | 16:05 | B | 4F19A | Cylinder Block _ BMG |  | 45.89 | 36 |  |  |  | 1.72 |  |  |  | 2.57 |  | 130 | 22.51 |  |  | 147 |  | 47 |  |  |  |  | 23.6
2024-06-19 | 18:00 | B | 4F19A | Disk FR Brake _ YHB |  | 45.21 | 36 |  |  |  | 1.75 |  |  |  | 2.6 |  | 130 | 22.78 |  |  | 147 |  | 46 |  |  |  |  | 23
2024-06-19 | 19:45 | B | 4F19B | Disk FR Brake _ YHB |  | 44.51 | 37 |  |  |  | 1.72 |  |  |  | 2.61 |  | 130 | 24.37 |  |  | 147 |  | 47 |  |  |  |  | 22.5
2024-06-19 | 21:30 | B | 4F19A | HONDA 2LT DRUM | 8.68 | 42.78 | 37 |  |  |  | 1.76 | 64.3 | 1.72 | 2.62 | 2.62 |  | 130 | 26.05 |  |  | 147 |  | 47 |  | 10.4 |  | 2.25 | 21.6
2024-06-19 | 23:20 | C | 4F19A | Disc-FR-Brake 14" _Nissan (Cavity 7 & 8 ) |  | 39.75 | 36 |  |  |  | 1.79 |  |  |  | 2.6 |  | 130 | 30.22 |  |  | 147 |  | 46 |  |  |  |  | 22.4
2024-06-19 | 01:10 | C | 4F19A | Brake drum 14", Nissan set # 4 Cav. 7 & 8 |  | 38.73 | 36 |  |  |  | 1.87 |  |  |  | 2.61 |  | 130 | 33.78 |  |  | 147 |  | 48 |  |  |  |  | 23.6
2024-06-19 | 03:00 | C | 4F19C | Disk FR Brake - Model L YAD / YBA |  | 38.32 | 35 |  |  |  | 1.84 |  |  |  | 2.6 |  | 130 | 33.8 |  |  | 147 |  | 48 |  |  |  |  | 21.4
2024-06-19 | 04:50 | C | 4F19A | Disk FR Brake - YJC | 8.67 | 37.43 | 36 |  |  |  | 1.81 | 64.35 | 1.75 | 2.65 | 2.6 |  | 130 | 33.88 |  |  | 147 |  | 47 |  | 10.42 |  | 2.25 | 22
2024-06-20 | 06:35 | A | 4F20A | Drum RR Brake - YRA |  | 37.51 | 37 |  |  |  | 1.71 |  |  |  | 2.64 |  | 130 | 34.63 |  |  | 147 |  | 46 |  |  |  |  | 20.6
2024-06-20 | 08:30 | A | 4F20A | Sigma_ring 196 |  | 33.11 | 37 |  |  |  | 1.62 |  |  |  | 2.6 |  | 130 | 48.6 |  |  | 147 |  | 45 |  |  |  |  | 22.3
2024-06-20 | 10:30 | A | 4F20A | Disk FR Brake _ YHB |  | 36.54 | 36 |  |  |  | 1.58 |  |  |  | 2.6 |  | 130 | 39.85 |  |  | 147 |  | 47 |  |  |  |  | 20
2024-06-20 | 12:25 | A | 4F20A | Drum Rear Brake _ Jazz (2CT) _ Cav. 3 & 4 | 8.68 | 39.27 | 35 |  |  |  | 1.66 | 64.2 | 1.78 | 2.62 | 2.62 |  | 130 | 35.03 |  |  | 147 |  | 46 |  | 10.46 |  | 2.22 | 23.3
2024-06-20 | 14:20 | B | 4F20B | Disk FR Brake _ YHB |  | 41.27 | 36 |  |  |  | 1.67 |  |  |  | 2.6 |  | 130 | 32.37 |  |  | 147 |  | 46 |  |  |  |  | 19
2024-06-20 | 16:15 | B | 4F20A | Disk FR Brake - YJC |  | 42.32 | 36 |  |  |  | 1.79 |  |  |  | 2.58 |  | 130 | 30.07 |  |  | 147 |  | 47 |  |  |  |  | 24
2024-06-20 | 18:10 | B | 4F20A | Drum RR Brake _ 2UA |  | 42.45 | 36 |  |  |  | 1.75 |  |  |  | 2.62 |  | 130 | 30.44 |  |  | 147 |  | 47 |  |  |  |  | 23.2
2024-06-20 | 20:05 | B | 4F20A | Disk FR Brake - Model L YAD / YBA | 8.66 | 40.22 | 37 |  |  |  | 1.8 | 64.23 | 1.82 | 2.65 | 2.61 |  | 130 | 33.56 |  |  | 147 |  | 47 |  | 10.48 |  | 2.25 | 22
2024-06-20 | 22:10 | C | 4F20B | Disk FR Brake - Model L YAD / YBA |  | 39.88 | 36 |  |  |  | 1.78 |  |  |  | 2.61 |  | 120 | 36.64 |  |  | 147 |  | 48 |  |  |  |  | 21.8
2024-06-20 | 00:05 | C | 4F20A | Disk FR Brake_Vent - YRA |  | 38.6 | 35 |  |  |  | 1.83 |  |  |  | 2.6 |  | 130 | 40.45 |  |  | 147 |  | 48 |  |  |  |  | 23.5
2024-06-20 | 01:55 | C | 24FTA | Brake Disc _Cav 7:&8: (Model K) |  | 37.36 | 36 |  |  |  | 1.86 |  |  |  | 2.61 |  | 130 | 42.19 |  |  | 147 |  | 48 |  |  |  |  | 23
2024-06-20 | 03:45 | C | 4F20A | DISC FR BRAKE - 2SJ |  | 31.86 | 35 |  |  |  | 1.81 |  |  |  | 2.6 |  | 130 | 54.08 |  |  | 147 |  | 48 |  |  |  |  | 22.6
2024-06-20 | 05:30 | C | 4F20A | Cylinder Block _ BMG | 8.7 | 29.42 | 36 |  |  |  | 1.84 | 64.2 | 1.8 | 2.65 | 2.6 |  | 130 | 60.64 |  |  | 147 |  | 47 |  | 10.5 |  | 2.23 | 22.8
2024-06-21 | 06:40 | A | 4F21A | Cylinder Block _ BMG |  | 31.65 | 38 |  |  |  | 1.74 |  |  |  | 2.63 |  | 130 | 54.49 |  |  | 147 |  | 46 |  |  |  |  | 22.2
2024-06-21 | 08:30 | A | 4F21A | Crank Case |  | 34.58 | 37 |  |  |  | 1.81 |  |  |  | 2.62 |  | 130 | 50.75 |  |  | 147 |  | 46 |  |  |  |  | 18
2024-06-21 | 10:30 | A | 4F21A | Sigma_ring 196 |  | 38.12 | 38 |  |  |  | 1.84 |  |  |  | 2.62 |  | 130 | 42.33 |  |  | 147 |  | 47 |  |  |  |  | 22
2024-06-21 | 12:10 | A | 4F21A | Drum RR Brake - YRA | 8.66 | 40.53 | 36 |  |  |  | 1.85 | 64.1 | 1.73 | 2.63 | 2.62 |  | 130 | 34.05 |  |  | 147 |  | 47 |  | 10.43 |  | 2.23 | 23.5
2024-06-21 | 14:15 | B | 4F21B | Drum RR Brake - YRA |  | 39.68 | 35 |  |  |  | 1.8 |  |  |  | 2.6 |  | 130 | 34.38 |  |  | 147 |  | 46 |  |  |  |  | 22
2024-06-21 | 16:05 | B | 4F21A | Brake drum 14", Nissan set # 4 Cav. 7 & 8 |  | 35.13 | 35 |  |  |  | 1.85 |  |  |  | 2.62 |  | 130 | 49.87 |  |  | 147 |  | 46 |  |  |  |  | 22
2024-06-21 | 18:00 | B | 4F21A | Disk FR Brake_Vent - YRA |  | 38.13 | 36 |  |  |  | 1.83 |  |  |  | 2.6 |  | 130 | 42.21 |  |  | 147 |  | 47 |  |  |  |  | 21.5
2024-06-21 | 19:40 | B | 4F21A | Disk FR Brake _ YHB |  | 37.67 | 37 |  |  |  | 1.84 |  |  |  | 2.58 |  | 130 | 39.61 |  |  | 147 |  | 47 |  |  |  |  | 22
2024-06-21 | 21:25 | B | 4F21A | HONDA 2LT DRUM | 8.68 | 37.14 | 36 |  |  |  | 1.79 | 64.15 | 1.77 | 2.65 | 2.61 |  | 130 | 38.9 |  |  | 147 |  | 46 |  | 10.45 |  | 2.25 | 21.6
2024-06-21 | 23:15 | C | 4F21A | Cylinder Block _ BMG |  | 37.04 | 36 |  |  |  | 1.85 |  |  |  | 2.6 |  | 130 | 43.56 |  |  | 147 |  | 48 |  |  |  |  | 22.4
2024-06-21 | 01:05 | C | 4F21 | Cylinder Block _ BMG |  | 35.72 | 35 |  |  |  | 1.88 |  |  |  | 2.6 |  | 120 | 48.2 |  |  | 147 |  | 47 |  |  |  |  | 23.2
2024-06-21 | 02:55 | C | 21F24A | Brake Disc, (Cav 7,8,9,10)Alto |  | 35.48 | 36 |  |  |  | 1.83 |  |  |  | 2.61 |  | 130 | 49.34 |  |  | 147 |  | 47 |  |  |  |  | 21.8
2024-06-21 | 04:40 | C | 4F21A | Disk FR Brake - Model L YAD / YBA | 8.7 | 33.76 | 35 |  |  |  | 1.8 | 64.1 | 1.75 | 2.65 | 2.58 |  | 120 | 51.99 |  |  | 147 |  | 46 |  | 10.45 |  | 2.25 | 22
2024-06-22 | 06:25 | A | 4F22A | Jymny Disc_1 &2 |  | 33.94 | 36 |  |  |  | 1.73 |  |  |  | 2.62 |  | 130 | 52.07 |  |  | 147 |  | 47 |  |  |  |  | 23.6
2024-06-22 | 08:25 | A | 4F22A | Disk FR Brake _ YHB |  | 35.18 | 37 |  |  |  | 1.7 |  |  |  | 2.62 |  | 130 | 50.55 |  |  | 147 |  | 46 |  |  |  |  | 24.3
2024-06-22 | 10:20 | A | 4F22A | DISC FR BRAKE - 2SJ |  | 39.01 | 38 |  |  |  | 1.83 |  |  |  | 2.64 |  | 120 | 38.57 |  |  | 147 |  | 47 |  |  |  |  | 20.8
2024-06-22 | 12:18 | A | 4F22A | Drum Rear Brake _ Jazz (2CT) _ Cav. 3 & 4 | 8.7 | 40.12 | 37 |  |  |  | 1.84 | 64.04 | 1.77 | 2.6 | 2.62 |  | 140 | 34.06 |  |  | 147 |  | 46 |  | 10.47 |  | 2.2 | 20.8
2024-06-22 | 14:15 | B | 4F22A | Disk FR Brake_Vent - YRA |  | 41.95 | 38 |  |  |  | 1.8 |  |  |  | 2.62 |  | 120 | 31.98 |  |  | 147 |  | 46 |  |  |  |  | 22.4
2024-06-22 | 16:10 | B | 4F22A | HONDA 2LT DRUM |  | 40.2 | 37 |  |  |  | 1.8 |  |  |  | 2.58 |  | 120 | 36.69 |  |  | 147 |  | 46 |  |  |  |  | 23
2024-06-22 | 18:20 | B | 22A | Sigma_ring 196 |  | 40.82 | 37 |  |  |  | 1.78 |  |  |  | 2.6 |  | 120 | 31.7 |  |  | 147 |  | 47 |  |  |  |  | 22.6
2024-06-22 | 20:15 | B | 4F22A | Cylinder Block _ BMG | 8.71 | 39.07 | 36 |  |  |  | 1.75 | 64.09 | 1.76 | 2.59 | 2.58 |  | 120 | 40.14 |  |  | 147 |  | 47 |  | 10.47 |  | 2.21 | 21.5
2024-06-22 | 22:10 | C | 4G22 | Cylinder Block _ BMG |  |  | 37 |  |  |  | 1.83 |  |  |  | 2.62 |  | 120 |  |  |  | 147 |  | 48 |  |  |  |  | 20.1
2024-06-22 | 00:05 | C | 4F22B | DISC FR BRAKE - 2SJ |  |  | 35 |  |  |  | 1.85 |  |  |  | 2.6 |  | 120 |  |  |  | 147 |  | 47 |  |  |  |  | 23.6
2024-06-22 | 01:50 | C | 4F22A | Disk FR Brake - YJC |  |  | 36 |  |  |  | 1.89 |  |  |  | 2.61 |  | 120 |  |  |  | 147 |  | 48 |  |  |  |  | 22.8
2024-06-22 | 03:35 | C | 4F22B | Disk FR Brake _ YHB |  |  | 36 |  |  |  | 1.86 |  |  |  | 2.6 |  | 120 |  |  |  | 147 |  | 48 |  |  |  |  | 21.4
2024-06-22 | 05:10 | C | 4F22C | Disk FR Brake _ YHB | 8.73 |  | 35 |  |  |  | 1.82 | 64.05 | 1.75 | 2.6 | 2.6 |  | 120 |  |  |  | 147 |  | 47 |  | 10.48 |  | 2.23 | 22
2024-06-24 | 06:35 | A | 4F24A | Cylinder Block _ BMG |  | 35.35 | 36 |  |  |  | 1.75 |  |  |  | 2.62 |  | 130 | 54.53 |  |  | 147 |  | 46 |  |  |  |  | 22.2
2024-06-24 | 08:30 | A | 4F24B | Cylinder Block _ BMG |  | 37.98 | 37 |  |  |  | 1.76 |  |  |  | 2.62 |  | 130 | 47.55 |  |  | 147 |  | 45 |  |  |  |  | 20
2024-06-24 | 10:25 | A | 4F24C | Cylinder Block _ BMG |  | 39.9 | 36 |  |  |  | 1.8 |  |  |  | 2.6 |  | 120 | 44.1 |  |  | 147 |  | 46 |  |  |  |  | 21
2024-06-24 | 12:20 | A | 4F24A | Jymny Disc_1 &2 | 8.68 | 41.32 | 37 |  |  |  | 1.7 | 64 | 1.84 | 2.61 | 2.62 |  | 130 | 38.43 |  |  | 147 |  | 45 |  | 10.52 |  | 2.21 | 18.8
2024-06-24 | 14:10 | B | 4F24A | Brake Disc _Cav 7:&8: (Model K) |  | 42.56 | 36 |  |  |  | 1.85 |  |  |  | 2.62 |  | 120 | 32.94 |  |  | 147 |  | 40 |  |  |  |  | 20.8
2024-06-24 | 16:10 | B | 4F24A | Disk FR Brake - Model L YAD / YBA |  | 42.63 | 36 |  |  |  | 1.79 |  |  |  | 2.62 |  | 120 | 36.96 |  |  | 147 |  | 45 |  |  |  |  | 22.7
2024-06-24 | 18:05 | B | 4F24A | Brake drum 14", Nissan set # 4 Cav. 7 & 8 |  | 37.87 | 37 |  |  |  | 1.69 |  |  |  | 2.6 |  | 120 | 51.8 |  |  | 147 |  | 44 |  |  |  |  | 19.2
2024-06-24 | 19:55 | B | 4F24A | Drum Rear Brake _ Jazz (2CT) _ Cav. 3 & 4 | 8.69 | 35.53 | 37 |  |  |  | 1.85 | 64.02 | 1.84 | 2.6 | 2.6 |  | 120 | 57.25 |  |  | 147 |  | 46 |  | 10.53 |  | 2.22 | 22.4
2024-06-24 | 21:35 | B | 4F24A | Disc-FR-Brake 14" _Nissan (Cavity 7 & 8 ) |  | 37.2 | 36 |  |  |  | 1.87 |  |  |  | 2.55 |  | 120 | 49.79 |  |  | 147 |  | 48 |  |  |  |  | 24.8
2024-06-24 | 23:30 | C | 4F24B | Disc-FR-Brake 14" _Nissan (Cavity 7 & 8 ) |  | 36.03 | 35 |  |  |  | 1.8 |  |  |  | 2.58 |  | 120 | 51.13 |  |  | 147 |  | 46 |  |  |  |  | 24
2024-06-24 | 01:20 | C | 24A | Sigma_ring 196 |  | 35.36 | 37 |  |  |  | 1.78 |  |  |  | 2.6 |  | 120 | 52.54 |  |  | 147 |  | 48 |  |  |  |  | 23.4
2024-06-24 | 03:10 | C | 4F24A | Disk FR Brake _ YHB |  | 35.1 | 36 |  |  |  | 1.82 |  |  |  | 2.6 |  | 120 | 54.42 |  |  | 147 |  | 47 |  |  |  |  | 23.6
2024-06-24 | 04:55 | C | 4F24A | Jymny Disc_1 &2 | 8.7 | 35.38 | 37 |  |  |  | 1.79 | 64.05 | 1.85 | 2.63 | 2.62 |  | 120 | 53.42 |  |  | 147 |  | 47 |  | 10.55 |  | 2.23 | 22
2024-06-25 | 06:20 | A | 25A | Sigma_ring 196 |  | 34.85 | 35 |  |  |  | 1.8 |  |  |  | 2.6 |  | 130 | 53.69 |  |  | 147 |  | 46 |  |  |  |  | 22.6
2024-06-25 | 08:15 | A | 4F25A | HONDA 2LT DRUM |  | 35.9 | 36 |  |  |  | 1.75 |  |  |  | 2.62 |  | 120 | 54.45 |  |  | 147 |  | 47 |  |  |  |  | 20.8
2024-06-25 | 10:05 | A | 4F25A | Cylinder Block _ BMG |  | 37.87 | 36 |  |  |  | 1.73 |  |  |  | 2.62 |  | 120 | 49.23 |  |  | 147 |  | 47 |  |  |  |  | 24.8
2024-06-25 | 12:25 | A | 4F25 | Cylinder Block _ BMG | 8.71 | 39.61 | 37 |  |  |  | 1.75 | 64.1 | 1.83 | 2.65 | 2.63 |  | 120 | 42.49 |  |  | 147 |  | 47 |  | 10.54 |  | 2.24 | 22.5
2024-06-25 | 14:20 | B | 4F25A | Disk FR Brake - YJC |  | 40.62 | 38 |  |  |  | 1.81 |  |  |  | 2.64 |  | 120 | 39.71 |  |  | 147 |  | 47 |  |  |  |  | 24
2024-06-25 | 16:20 | B | 4F25A | DISC FR BRAKE - 2SJ |  | 42.14 | 37 |  |  |  | 1.78 |  |  |  | 2.61 |  | 120 | 35.93 |  |  | 147 |  | 47 |  |  |  |  | 22.5
2024-06-25 | 18:15 | B | 4F25A | Disk FR Brake_Vent - YRA |  | 42.26 | 36 |  |  |  | 1.8 |  |  |  | 2.6 |  | 120 | 37.31 |  |  | 147 |  | 48 |  |  |  |  | 21.4
2024-06-25 | 20:10 | B | 4F25A | Disc, Front Brake,YL8 | 8.75 | 39.7 | 36 |  |  |  | 1.82 | 64.12 | 1.8 | 2.65 | 2.6 |  | 120 | 41.25 |  |  | 147 |  | 47 |  | 10.55 |  | 2.25 | 21.8
2024-06-25 | 22:05 | C | 4F25B | Disk FR Brake - YJC |  | 39.49 | 37 |  |  |  | 1.83 |  |  |  | 2.58 |  | 120 | 44.62 |  |  | 147 |  | 47 |  |  |  |  | 20.2
2024-06-25 | 00:00 | C | 4F25C | Disk FR Brake - YJC |  | 38.12 | 36 |  |  |  | 1.79 |  |  |  | 2.6 |  | 130 | 44.76 |  |  | 147 |  | 48 |  |  |  |  | 22.4
2024-06-25 | 01:55 | C | 24FYA | Brake Disc _Cav 7:&8: (Model K) |  | 37.52 | 36 |  |  |  | 1.77 |  |  |  | 2.62 |  | 130 | 44.98 |  |  | 147 |  | 47 |  |  |  |  | 20.4
2024-06-25 | 03:35 | C | 4F25A | Disk FR Brake - Model L YAD / YBA |  | 37.83 | 37 |  |  |  | 1.81 |  |  |  | 2.61 |  | 120 | 46.1 |  |  | 147 |  | 48 |  |  |  |  | 22.8
2024-06-25 | 05:20 | C | 4F25A | Disk FR Brake, _Jazz (2CT)_Cav. 3 & 4 | 8.73 | 37.99 | 36 |  |  |  | 1.76 | 64.15 | 1.84 | 2.64 | 2.59 |  | 130 | 47.61 |  |  | 147 |  | 47 |  | 10.57 |  | 2.26 | 21.4
2024-06-26 | 06:35 | A | 4F26A | Jymny Disc_1 &2 |  | 38.25 | 36 |  |  |  | 1.65 |  |  |  | 2.62 |  | 130 | 48.76 |  |  | 147 |  | 47 |  |  |  |  | 17.9
2024-06-26 | 08:35 | A | 4F26A | Disk FR Brake _ YHB |  | 38.66 | 36 |  |  |  | 1.8 |  |  |  | 2.6 |  | 120 | 47.58 |  |  | 147 |  | 46 |  |  |  |  | 18.9
2024-06-26 | 10:30 | A | 4F26A | Drum RR Brake - YRA |  | 37.91 | 35 |  |  |  | 1.73 |  |  |  | 2.62 |  | 120 | 49.28 |  |  | 147 |  | 46 |  |  |  |  | 18
2024-06-26 | 12:15 | A | 4F26A | Drum RR Brake - YRA | 8.7 | 35.83 | 35 |  |  |  | 1.69 | 64.04 | 1.8 | 2.62 | 2.6 |  | 120 | 63.17 |  |  | 147 |  | 46 |  | 10.5 |  | 2.22 | 16.9
2024-06-26 | 14:15 | B | 26A | Sigma_ring 196 |  | 38.52 | 36 |  |  |  | 1.74 |  |  |  | 2.6 |  | 120 | 55.31 |  |  | 147 |  | 47 |  |  |  |  | 17.1
2024-06-26 | 16:20 | B | 4F26A | Disk FR Brake_Vent - YRA |  | 39.57 | 35 |  |  |  | 1.69 |  |  |  | 2.59 |  | 120 | 47.87 |  |  | 147 |  | 46 |  |  |  |  | 20
2024-06-26 | 18:20 | B | 4F26A | DISC FR BRAKE - 2SJ |  | 37.3 | 36 |  |  |  | 1.75 |  |  |  | 2.62 |  | 120 | 56.47 |  |  | 147 |  | 48 |  |  |  |  | 21.1
2024-06-26 | 20:15 | B | 4F26A | Brake drum 14", Nissan set # 4 Cav. 7 & 8 | 8.75 | 37.63 | 35 |  |  |  | 1.78 | 64.05 | 1.8 | 2.65 | 2.6 |  | 120 | 53.42 |  |  | 147 |  | 48 |  | 10.55 |  | 2.24 | 22
2024-06-26 | 22:10 | C | 4F26A | Disk FR Brake - YJC |  | 35.11 | 35 |  |  |  | 1.67 |  |  |  | 2.6 |  | 120 | 58.56 |  |  | 147 |  | 50 |  |  |  |  | 20.4
2024-06-26 | 00:05 | C | 4F26B | Disk FR Brake - YJC |  | 34.95 | 36 |  |  |  | 1.74 |  |  |  | 2.58 |  | 130 | 60.55 |  |  | 147 |  | 48 |  |  |  |  | 21.2
2024-06-26 | 01:55 | C | 4F26A | Disk FR Brake, _Jazz (2CT)_Cav. 3 & 4 |  | 34.64 | 35 |  |  |  | 1.78 |  |  |  | 2.61 |  | 120 | 60.64 |  |  | 147 |  | 47 |  |  |  |  | 20
2024-06-26 | 03:35 | C | 4F26A | Jymny Disc_1 &2 |  | 34.97 | 35 |  |  |  | 1.75 |  |  |  | 2.57 |  | 120 | 57.56 |  |  | 147 |  | 47 |  |  |  |  | 21.6
2024-06-26 | 05:25 | C | 4F26C | Drum RR Brake - YRA | 8.72 | 35.32 | 36 |  |  |  | 1.69 | 64.08 | 1.82 | 2.63 | 2.59 |  | 120 | 57.78 |  |  | 147 |  | 46 |  | 10.54 |  | 2.25 | 19.6
2024-06-27 | 06:40 | A | 4F27A | Drum RR Brake - YRA |  | 35.5 | 37 |  |  |  | 1.59 |  |  |  | 2.62 |  | 130 | 58.68 |  |  | 147 |  | 47 |  |  |  |  | 15.9
2024-06-27 | 08:35 | A | 4F27A | Drum RR Brake - YRA |  | 35.79 | 35 |  |  |  | 1.6 |  |  |  | 2.6 |  | 160 | 58.64 |  |  | 147 |  | 46 |  |  |  |  | 20.1
2024-06-27 | 10:30 | A | 4F27A | Disk FR Brake _ YHB |  | 36.97 | 35 |  |  |  | 1.69 |  |  |  | 2.62 |  | 120 | 55.64 |  |  | 147 |  | 46 |  |  |  |  | 20.1
2024-06-27 | 12:15 | A | 4F27A | Disk FR Brake - Model L YAD / YBA | 8.7 | 38.58 | 37 |  |  |  | 1.67 | 63.96 | 1.78 | 2.61 | 2.62 |  | 130 | 47.89 |  |  | 147 |  | 47 |  | 10.48 |  | 2.21 | 17.2
2024-06-27 | 14:10 | B | 4F27A | HONDA 2LT DRUM |  | 39.81 | 36 |  |  |  | 1.65 |  |  |  | 2.6 |  | 120 | 46.16 |  |  | 147 |  | 47 |  |  |  |  | 20
2024-06-27 | 18:20 | B | 4F27A | Disk FR Brake - YJC |  | 39.28 | 35 |  |  |  | 1.63 |  |  |  | 2.58 |  | 120 | 43.9 |  |  | 147 |  | 48 |  |  |  |  | 19.2
2024-06-27 | 20:15 | B | 4F27B | Disk FR Brake - YJC | 8.73 | 37.98 | 36 |  |  |  | 1.6 | 64 | 1.78 | 2.65 | 2.6 |  | 120 | 48.9 |  |  | 147 |  | 48 |  | 10.51 |  | 2.23 | 20.6
2024-06-27 | 22:10 | C | 4F27C | Disk FR Brake - YJC |  | 37.29 | 36 |  |  |  | 1.59 |  |  |  | 2.6 |  | 130 | 51.59 |  |  | 147 |  | 47 |  |  |  |  | 19.2
2024-06-27 | 00:05 | C | 27A. | Sigma_ring 196 |  | 36.74 | 36 |  |  |  | 1.61 |  |  |  | 2.6 |  | 130 | 54.72 |  |  | 147 |  | 48 |  |  |  |  | 18.1
2024-06-27 | 01:45 | C | 4F27A | Jymny Disc_1 &2 |  | 35.98 | 35 |  |  |  | 1.68 |  |  |  | 2.6 |  | 130 | 58.02 |  |  | 147 |  | 47 |  |  |  |  | 20.2
2024-06-27 | 03:35 | C | 4F27A | Disk FR Brake, _Jazz (2CT)_Cav. 3 & 4 |  | 35.08 | 36 |  |  |  | 1.62 |  |  |  | 2.62 |  | 120 | 61.6 |  |  | 147 |  | 47 |  |  |  |  | 17.6
2024-06-27 | 05:15 | C | 4F27B | Drum RR Brake - YRA | 8.79 | 35.85 | 35 |  |  |  | 1.65 | 63.98 | 1.73 | 2.64 | 2.6 |  | 130 | 58.16 |  |  | 147 |  | 48 |  | 10.52 |  | 2.25 | 20.8
2024-06-28 | 06:40 | A | 4F28A | Drum RR Brake - YRA |  | 34.04 | 37 |  |  |  | 1.59 |  |  |  | 2.62 |  | 130 | 61 |  |  | 147 |  | 48 |  |  |  |  | 22.7
2024-06-28 | 08:35 | A | 4F28A | DISC FR BRAKE - 2SJ |  | 32.99 | 36 |  |  |  | 1.68 |  |  |  | 2.62 |  | 120 | 64.89 |  |  | 147 |  | 48 |  |  |  |  | 23
2024-06-28 | 10:30 | A | 4F28A | Disk FR Brake _ YHB | 8.74 | 32.66 | 36 |  |  |  | 1.63 | 64.04 | 1.78 | 2.6 | 2.6 |  | 120 | 67.22 |  |  | 147 |  | 47 |  | 10.52 |  | 2.21 | 22.5
2024-06-28 | 12:25 | A | 4F28B | Disk FR Brake _ YHB |  | 33.64 | 36 |  |  |  | 1.6 |  |  |  | 2.6 |  | 130 | 63.68 |  |  | 147 |  | 47 |  |  |  |  | 23.1
2024-06-28 | 14:20 | B | 4F28A | Disk FR Brake - Model L YAD / YBA |  | 36.67 | 35 |  |  |  | 1.62 |  |  |  | 2.6 |  | 120 | 53.57 |  |  | 147 |  | 46 |  |  |  |  | 22
2024-06-28 | 16:15 | B | 28A | Sigma_ring 196 |  | 37.51 | 36 |  |  |  | 1.64 |  |  |  | 2.58 |  | 120 | 51.48 |  |  | 147 |  | 47 |  |  |  |  | 20.6
2024-06-28 | 18:10 | B | 4F28A | Drum RR Brake _Y9T |  | 37.24 | 35 |  |  |  | 1.61 |  |  |  | 2.62 |  | 130 | 53.37 |  |  | 147 |  | 46 |  |  |  |  | 21.2
2024-06-28 | 20:05 | B | 4F28A | Disk FR Brake - YJC | 8.75 | 36.37 | 35 |  |  |  | 1.58 | 64.02 | 1.8 | 2.63 | 2.57 |  | 130 | 57.8 |  |  | 147 |  | 48 |  | 10.55 |  | 2.23 | 22.4
2024-06-28 | 23:20 | C | 4F28B | Jymny Disc_1 &2 |  | 34.2 | 36 |  |  |  | 1.6 |  |  |  | 2.6 |  | 130 | 61.48 |  |  | 147 |  | 48 |  |  |  |  | 20.6
2024-06-28 | 01:10 | C | 4F28A | Disk FR Brake, _Jazz (2CT)_Cav. 3 & 4 |  | 34.3 | 35 |  |  |  | 1.57 |  |  |  | 2.58 |  | 120 | 66.61 |  |  | 147 |  | 48 |  |  |  |  | 22
2024-06-28 | 03:00 | C | 4F28A | Cylinder Block _ CMA |  | 34.3 | 37 |  |  |  | 1.59 |  |  |  | 2.61 |  | 120 | 66.61 |  |  | 147 |  | 48 |  |  |  |  | 21.4
2024-06-28 | 03:00 | C | 4F28A | Cylinder Block _ CMA |  | 34.08 | 37 |  |  |  | 1.59 |  |  |  | 2.6 |  | 120 | 69.17 |  |  | 147 |  | 48 |  |  |  |  | 21.4
2024-06-28 | 04:50 | C | 4F28B | Disk FR Brake - YJC | 8.7 | 34.14 | 36 |  |  |  | 1.61 | 64.05 | 1.8 | 2.6 | 2.6 |  | 120 | 68.98 |  |  | 147 |  | 47 |  | 10.5 |  | 2.23 | 22.8
2024-06-29 | 06:20 | A | 4F29A | Brake Disc _Cav 7:&8: (Model K) |  | 34.5 | 37 |  |  |  | 1.62 |  |  |  | 2.62 |  | 130 | 61.66 |  |  | 147 |  | 48 |  |  |  |  | 22.6
2024-06-29 | 08:15 | A | 4F29A | Disk FR Brake _ YHB |  | 32.31 | 36 |  |  |  | 1.7 |  |  |  | 2.62 |  | 130 | 72.29 |  |  | 147 |  | 48 |  |  |  |  | 24.2
2024-06-29 | 10:10 | A | 4F29B | Disk FR Brake _ YHB |  | 33.44 | 37 |  |  |  | 1.63 |  |  |  | 2.64 |  | 130 | 68.3 |  |  | 147 |  | 47 |  |  |  |  | 24.1
2024-06-29 | 12:10 | A | 4F29A | Drum RR Brake - YRA | 8.68 | 35.23 | 39 |  |  |  | 1.63 | 64.08 | 1.77 | 2.61 | 2.62 |  | 130 | 64.37 |  |  | 147 |  | 47 |  | 10.45 |  | 2.2 | 20.8
2024-06-29 | 14:00 | B | 4F29A | Disk FR Brake - Model L YAD / YBA |  |  | 38 |  |  |  | 1.64 |  |  |  | 2.58 |  | 130 |  |  |  | 147 |  | 48 |  |  |  |  | 24.5
2024-06-29 | 16:00 | B | 4F29A | Jymny Disc_1 &2 |  |  | 40 |  |  |  | 1.73 |  |  |  | 2.6 |  | 130 |  |  |  | 147 |  | 48 |  |  |  |  | 20
2024-06-29 | 17:55 | B | 4F29A | Disk FR Brake _Vent -Y9T_Domestic |  |  | 35 |  |  |  | 1.64 |  |  |  | 2.62 |  | 130 |  |  |  | 147 |  | 48 |  |  |  |  | 23.1
2024-06-29 | 19:50 | B | 4K29A | Disk FR Brake - YJC | 8.69 |  | 35 |  |  |  | 1.7 | 64.1 | 1.77 | 2.6 | 2.58 |  | 130 |  |  |  | 147 |  | 47 |  | 10.46 |  | 2.23 | 20
2024-06-29 | 21:40 | B | 4F29A | Disc-FR-Brake 14" _Nissan (Cavity 7 & 8 ) |  | 34.85 | 37 |  |  |  | 1.59 |  |  |  | 2.6 |  | 130 | 69.78 |  |  | 147 |  | 48 |  |  |  |  | 21.2
2024-06-29 | 23:30 | C | 4F29A | Disk FR Brake_Vent - YRA |  | 34.83 | 36 |  |  |  | 1.62 |  |  |  | 2.6 |  | 130 | 70.69 |  |  | 147 |  | 49 |  |  |  |  | 22
2024-06-29 | 01:15 | C | 4F29C | Disk FR Brake - YJC |  | 34.92 | 37 |  |  |  | 1.58 |  |  |  | 2.62 |  | 130 | 67.02 |  |  | 147 |  | 48 |  |  |  |  | 23.4
2024-06-29 | 03:05 | C | 4F29A | HONDA 2LT DRUM |  | 33.17 | 36 |  |  |  | 1.56 |  |  |  | 2.6 |  | 130 | 69.09 |  |  | 147 |  | 47 |  |  |  |  | 24
2024-06-29 | 04:30 | C | 4F29A | HONDA 2LT DRUM | 8.65 | 33.45 | 36 |  |  |  | 1.6 | 64.1 | 1.8 | 2.62 | 2.6 |  | 130 | 67.33 |  |  | 147 |  | 46 |  | 10.45 |  | 2.23 | 20.8
2024-07-01 | 08:35 | A | 4G01A | Cylinder Block _ BMG |  | 32.57 | 39 |  |  |  | 1.68 |  |  |  | 2.62 |  | 130 | 64 |  |  | 147 |  | 44 |  |  |  |  | 21.6
2024-07-01 | 10:30 | A | 4G01A | Cylinder Block _ CMA |  | 33.48 | 35 |  |  |  | 1.66 |  |  |  | 2.62 |  | 120 | 63.47 |  |  | 147 |  | 47 |  |  |  |  | 23.4
2024-07-01 | 12:25 | A | 4G01B | Cylinder Block _ CMA | 8.7 | 34.99 | 36 |  |  |  | 1.8 | 64.1 | 1.8 | 2.63 | 2.62 |  | 130 | 60.16 |  |  | 147 |  | 48 |  | 10.5 |  | 2.22 | 20.5
2024-07-01 | 14:10 | B | 4G01A | Drum RR Brake - YRA |  | 37.64 | 36 |  |  |  | 1.85 |  |  |  | 2.6 |  | 130 | 51.04 |  |  | 147 |  | 47 |  |  |  |  | 22.8
2024-07-01 | 16:08 | B | 4G01A | Jymny Disc_1 &2 |  | 38.52 | 35 |  |  |  | 1.79 |  |  |  | 2.58 |  | 130 | 49.91 |  |  | 147 |  | 48 |  |  |  |  | 24.4
2024-07-01 | 18:05 | B | 4G01A | Disk FR Brake - Model L YAD / YBA |  | 38.35 | 36 |  |  |  | 1.76 |  |  |  | 2.62 |  | 130 | 51.85 |  |  | 147 |  | 47 |  |  |  |  | 21.4
2024-07-01 | 20:00 | B | 4G01A | Brake drum 14", Nissan set # 4 Cav. 7 & 8 | 8.72 | 37.4 | 37 |  |  |  | 1.8 | 64.08 | 1.8 | 2.65 | 2.59 |  | 130 | 55.85 |  |  | 147 |  | 47 |  | 10.52 |  | 2.24 | 22
2024-07-01 | 22:05 | C | 4G01A | Disk FR Brake _ YHB |  | 37.2 | 35 |  |  |  | 1.58 |  |  |  | 2.58 |  | 140 | 57.97 |  |  | 146 |  | 47 |  |  |  |  | 24.4
2024-07-01 | 23:50 | C | 4G01B | Disk FR Brake _ YHB |  | 37.26 | 37 |  |  |  | 1.87 |  |  |  | 2.58 |  | 130 | 57.24 |  |  | 146 |  | 48 |  |  |  |  | 20.1
2024-07-01 | 01:45 | C | 4G01A | Disk FR Brake - YJC |  | 36.44 | 35 |  |  |  | 1.56 |  |  |  | 2.57 |  | 130 | 56.09 |  |  | 146 |  | 47 |  |  |  |  | 19.6
2024-07-01 | 03:35 | C | 4G01B | Disk FR Brake - YJC | 8.71 | 36.28 | 37 |  |  |  | 1.61 | 64.15 | 1.82 | 2.64 | 2.58 |  | 130 | 56.58 |  |  | 146 |  | 47 |  | 10.53 |  | 2.23 | 25
2024-07-01 | 05:20 | C | 4G01B | Disk FR Brake - Model L YAD / YBA |  | 35.29 | 37 |  |  |  | 1.62 |  |  |  | 2.62 |  | 130 | 61.52 |  |  | 146 |  | 47 |  |  |  |  | 25
2024-07-02 | 06:30 | A | 02A | Sigma_ring 196 |  | 35.22 | 35 |  |  |  | 1.75 |  |  |  | 2.58 |  | 130 | 61.96 |  |  | 147 |  | 48 |  |  |  |  | 22.4
2024-07-02 | 08:25 | A | 4G02A | Cylinder Block _ BMG |  | 35.1 | 36 |  |  |  | 1.65 |  |  |  | 2.62 |  | 130 | 62.41 |  |  | 147 |  | 47 |  |  |  |  | 24.4
2024-07-02 | 10:20 | A | 4G02A | Drum RR Brake - YRA |  | 36.16 | 35 |  |  |  | 1.66 |  |  |  | 2.62 |  | 130 | 58.18 |  |  | 147 |  | 47 |  |  |  |  | 19.9
2024-07-02 | 12:15 | B | 4G02B | Disk FR Brake _ YHB | 8.67 | 37.99 | 35 |  |  |  | 1.73 | 64.12 | 1.75 | 2.6 | 2.62 |  | 120 | 51.74 |  |  | 147 |  | 47 |  | 10.42 |  | 2.2 | 20.8
2024-07-02 | 14:10 | B | 4G02A | Disk FR Brake _ YHB |  | 39.36 | 36 |  |  |  | 1.75 |  |  |  | 2.6 |  | 130 | 48.6 |  |  | 147 |  | 47 |  |  |  |  | 24.5
2024-07-02 | 16:15 | B | 4G02B | Disk FR Brake _ YHB |  | 36.05 | 35 |  |  |  | 1.65 |  |  |  | 2.58 |  | 130 | 59.38 |  |  | 147 |  | 48 |  |  |  |  | 21.5
2024-07-02 | 18:10 | B | 4G02A | Disc,FR Brake (Cav 5&6 3&4)_ EFC |  | 37.52 | 35 |  |  |  | 1.65 |  |  |  | 2.6 |  | 130 | 55.96 |  |  | 147 |  | 48 |  |  |  |  | 21.4
2024-07-02 | 20:05 | B | 4G02A | Disc-FR-Brake 14" _Nissan (Cavity 7 & 8 ) | 8.66 | 37.69 | 36 |  |  |  | 1.69 | 64.15 | 1.78 | 2.63 | 2.62 |  | 130 | 55.85 |  |  | 147 |  | 47 |  | 10.44 |  | 2.25 | 22.8
2024-07-02 | 22:00 | C | 4G02A | Cylinder Block _ BMG |  | 37.66 | 35 |  |  |  | 1.71 |  |  |  | 2.56 |  | 130 | 57.39 |  |  | 147 |  | 48 |  |  |  |  | 20.2
2024-07-02 | 23:50 | C | 4G02. | Cylinder Block _ BMG |  | 37.83 | 36 |  |  |  | 1.79 |  |  |  | 2.58 |  | 130 | 55.55 |  |  | 147 |  | 47 |  |  |  |  | 15
2024-07-02 | 01:45 | C | 4G02A | Disk FR Brake - YJC |  | 36.78 | 35 |  |  |  | 1.75 |  |  |  | 2.62 |  | 130 | 57.18 |  |  | 147 |  | 48 |  |  |  |  | 19.4
2024-07-02 | 03:25 | C | 4G02B | Disk FR Brake - YJC |  | 36.38 | 35 |  |  |  | 1.63 |  |  |  | 2.6 |  | 130 | 59.2 |  |  | 147 |  | 47 |  |  |  |  | 20.6
2024-07-02 | 05:20 | C | 4G02B | Drum RR Brake - YRA | 8.68 | 37.1 | 36 |  |  |  | 1.68 | 64.09 | 1.75 | 2.65 | 2.58 |  | 130 | 54.24 |  |  | 147 |  | 47 |  | 10.43 |  | 2.26 | 21.2
2024-07-03 | 06:40 | A | 4G01A | Drum RR Brake - YRA |  | 35.96 | 35 |  |  |  | 1.83 |  |  |  | 2.62 |  | 130 | 57.54 |  |  | 147 |  | 48 |  |  |  |  | 18.8
2024-07-03 | 08:35 | A | 4G03A | Drum RR Brake - YRA |  | 36.42 | 35 |  |  |  | 1.9 |  |  |  | 2.62 |  | 130 | 55.5 |  |  | 147 |  | 48 |  |  |  |  | 22.7
2024-07-03 | 10:30 | A | 4G03A | Disk FR Brake - Model L YAD / YBA |  | 36.68 | 37 |  |  |  | 1.75 |  |  |  | 2.6 |  | 130 | 54.57 |  |  | 147 |  | 48 |  |  |  |  | 23.6
2024-07-03 | 12:35 | A | 4G03B | Disk FR Brake - Model L YAD / YBA | 8.68 | 38.66 | 36 |  |  |  | 1.81 | 63.99 | 1.76 | 2.62 | 2.6 |  | 120 | 49.57 |  |  | 147 |  | 47 |  | 10.44 |  | 2.22 | 23.6
2024-07-03 | 14:15 | B | 4G03A | Disk FR Brake _ YHB |  | 34.52 | 35 |  |  |  | 1.73 |  |  |  | 2.6 |  | 130 | 60.04 |  |  | 147 |  | 48 |  |  |  |  | 20.6
2024-07-03 | 16:10 | B | 4G03A | Cylinder Block _ BMG |  | 32.76 | 36 |  |  |  | 1.8 |  |  |  | 2.58 |  | 130 | 68.12 |  |  | 147 |  | 47 |  |  |  |  | 18.8
2024-07-03 | 18:08 | B | 03A | Sigma_ring 196 |  | 33.36 | 35 |  |  |  | 1.73 |  |  |  | 2.57 |  | 130 | 65.46 |  |  | 147 |  | 48 |  |  |  |  | 19.2
2024-07-03 | 20:06 | B | 4G03A | Disc-FR-Brake 14" _Nissan (Cavity 7 & 8 ) | 8.69 | 32.36 | 36 |  |  |  | 1.76 | 63.97 | 1.77 | 2.65 | 2.62 |  | 130 | 72.77 |  |  | 147 |  | 48 |  | 10.46 |  | 2.24 | 20.4
2024-07-03 | 22:02 | C | 4G03A | Disk FR Brake_Vent - YRA |  | 32.87 | 35 |  |  |  | 1.64 |  |  |  | 2.58 |  | 130 | 67.95 |  |  | 147 |  | 47 |  |  |  |  | 20.4
2024-07-03 | 23:55 | C | 4G03A | Disk FR Brake - YJC |  | 32.8 | 37 |  |  |  | 1.7 |  |  |  | 2.62 |  | 130 | 70.24 |  |  | 147 |  | 48 |  |  |  |  | 21.8
2024-07-03 | 01:45 | C | 4G03B | Disk FR Brake - YJC |  | 32.88 | 36 |  |  |  | 1.68 |  |  |  | 2.62 |  | 130 | 69.97 |  |  | 147 |  | 47 |  |  |  |  | 22.4
2024-07-03 | 03:30 | C | 24GCA | Brake Disc _Cav 7:&8: (Model K) |  | 33.22 | 37 |  |  |  | 1.72 |  |  |  | 2.63 |  | 130 | 69.49 |  |  | 147 |  | 47 |  |  |  |  | 22.8
2024-07-03 | 05:20 | C | 4G03C | Disk FR Brake _ YHB | 8.7 | 31.82 | 36 |  |  |  | 1.75 | 64 | 1.78 | 2.65 | 2.6 |  | 130 | 76.71 |  |  | 147 |  | 46 |  | 10.48 |  | 2.24 | 21.6
2024-07-04 | 06:30 | A | 4G04A | HONDA 2LT DRUM |  | 31.62 | 37 |  |  |  | 1.71 |  |  |  | 2.62 |  | 120 | 71.51 |  |  | 147 |  | 47 |  |  |  |  | 22.8
2024-07-04 | 08:25 | A | 4G04A | Cylinder Block _ BMG |  | 29.27 | 36 |  |  |  | 1.73 |  |  |  | 2.62 |  | 130 | 82.82 |  |  | 147 |  | 46 |  |  |  |  | 23.4
2024-07-04 | 10:20 | A | 4G04A | Drum RR Brake - YRA |  | 31.05 | 36 |  |  |  | 1.8 |  |  |  | 2.62 |  | 120 | 78.27 |  |  | 147 |  | 47 |  |  |  |  | 21.6
2024-07-04 | 12:15 | A | 4G04B | Drum RR Brake - YRA | 8.7 | 32.44 | 36 |  |  |  | 1.85 | 63.95 | 1.78 | 2.62 | 2.62 |  | 120 | 72.45 |  |  | 147 |  | 46 |  | 10.48 |  | 2.21 | 22.7
2024-07-04 | 14:10 | B | 4G04A | Disk FR Brake _Vent -Y9T_Domestic |  | 33.11 | 35 |  |  |  | 1.83 |  |  |  | 2.6 |  | 120 | 70.67 |  |  | 147 |  | 48 |  |  |  |  | 23.5
2024-07-04 | 16:10 | B | 4G04A | Disk FR Brake - YJC |  | 33.02 | 38 |  |  |  | 1.81 |  |  |  | 2.6 |  | 130 | 72.97 |  |  | 147 |  | 46 |  |  |  |  | 24
2024-07-04 | 18:05 | B | 4G04B | Disk FR Brake - YJC |  | 34.37 | 37 |  |  |  | 1.78 |  |  |  | 2.56 |  | 130 | 62.44 |  |  | 147 |  | 47 |  |  |  |  | 21.2
2024-07-04 | 20:00 | B | 04G24A | Brake Disc, (Cav 7,8,9,10)Alto |  | 33.65 | 36 |  |  |  | 1.8 |  |  |  | 2.62 |  | 130 | 68.96 |  |  | 147 |  | 46 |  |  |  |  | 22.4
2024-07-04 | 21:20 | B | 4G04A | Brake drum 14", Nissan set # 4 Cav. 7 & 8 | 8.73 | 33.68 | 35 |  |  |  | 1.77 | 63.98 | 1.77 | 2.65 | 2.6 |  | 130 | 69.25 |  |  | 147 |  | 47 |  | 10.5 |  | 2.23 | 23.2
2024-07-04 | 23:10 | C | 4G04C | Disk FR Brake - YJC |  | 32.94 | 37 |  |  |  | 1.82 |  |  |  | 2.6 |  | 130 | 72.27 |  |  | 147 |  | 47 |  |  |  |  | 24.4
2024-07-04 | 01:05 | C | 4G04A | Cylinder Block _ BMG |  | 32.29 | 36 |  |  |  | 1.86 |  |  |  | 2.58 |  | 130 | 78.41 |  |  | 147 |  | 48 |  |  |  |  | 12.4
2024-07-04 | 03:00 | C | 4G14B | Cylinder Block _ BMG |  | 31.78 | 35 |  |  |  | 1.86 |  |  |  | 2.56 |  | 130 | 83.46 |  |  | 147 |  | 48 |  |  |  |  | 22.3
2024-07-04 | 04:55 | C | 4G04B | Disk FR Brake _ YHB | 8.73 | 31.86 | 36 |  |  |  | 1.82 | 63.96 | 1.77 | 2.64 | 2.58 |  | 130 | 81.04 |  |  | 147 |  | 47 |  | 10.5 |  | 2.24 | 24
2024-07-05 | 06:30 | A | 4G04B | Disk FR Brake _ YHB |  |  | 36 |  |  |  | 1.78 |  |  |  | 2.6 |  | 120 |  |  |  | 147 |  | 47 |  |  |  |  | 22.9
2024-07-05 | 10:20 | A | 4G05A | Disk FR Brake _ YHB |  |  | 36 |  |  |  | 1.81 |  |  |  | 2.62 |  | 130 |  |  |  | 147 |  | 48 |  |  |  |  | 23.2
2024-07-05 | 08:55 | A | 4G05A | Sigma_ring 196 |  |  | 36 |  |  |  | 1.83 |  |  |  | 2.62 |  | 120 |  |  |  | 147 |  | 47 |  |  |  |  | 23.2
2024-07-05 | 12:15 | A | 4G05A | Sigma_ring 196 | 8.72 |  | 37 |  |  |  | 1.7 | 63.9 | 1.79 | 2.6 | 2.62 |  | 130 |  |  |  | 147 |  | 46 |  | 10.51 |  | 2.2 | 20.8
2024-07-05 | 14:10 | B | 4G05B | Brake Disc _Cav 7:&8: (Model K) |  | 36.69 | 38 |  |  |  | 1.78 |  |  |  | 2.58 |  | 130 | 56.26 |  |  | 147 |  | 47 |  |  |  |  | 22.9
2024-07-05 | 16:10 | B | 24GEA | Brake Disc _Cav 7:&8: (Model K) |  | 36.53 | 37 |  |  |  | 1.84 |  |  |  | 2.56 |  | 120 | 57.25 |  |  | 147 |  | 47 |  |  |  |  | 20.1
2024-07-05 | 18:00 | B | 4G05A | Disk FR Brake - Model L YAD / YBA |  | 36.02 | 36 |  |  |  | 1.87 |  |  |  | 2.55 |  | 130 | 58.35 |  |  | 147 |  | 48 |  |  |  |  | 19.8
2024-07-05 | 19:50 | B | 4G05A | Drum RR Brake _Y9T |  | 35.64 | 36 |  |  |  | 1.93 |  |  |  | 2.56 |  | 130 | 60.35 |  |  | 147 |  | 47 |  |  |  |  | 21.6
2024-07-05 | 21:40 | B | 4G05A | Disk FR Brake - YJC | 8.75 | 34.86 | 37 |  |  |  | 1.89 | 63.85 | 1.74 | 2.63 | 2.56 |  | 120 | 63.41 |  |  | 147 |  | 47 |  | 10.49 |  | 2.21 | 20.7
2024-07-05 | 23:25 | C | 4G05A | Disk RR Brake_Solid - YAD |  | 34.85 | 36 |  |  |  | 1.83 |  |  |  | 2.6 |  | 130 | 63.07 |  |  | 147 |  | 48 |  |  |  |  | 22.4
2024-07-05 | 01:15 | C | 4G05B | Disk FR Brake _ YHB |  | 33.8 | 35 |  |  |  | 1.79 |  |  |  | 2.62 |  | 120 | 68.02 |  |  | 147 |  | 48 |  |  |  |  | 24.2
2024-07-05 | 03:05 | C | 4G05A | Drum RR Brake _ XBA ABS |  | 32.82 | 37 |  |  |  | 1.81 |  |  |  | 2.6 |  | 120 | 71.85 |  |  | 147 |  | 47 |  |  |  |  | 21.6
2024-07-05 | 04:55 | C | 4G05A | Cylinder Block _ CMA | 8.73 | 32.46 | 36 |  |  |  | 1.84 | 63.89 | 1.8 | 2.65 | 2.58 |  | 130 | 73.95 |  |  | 147 |  | 48 |  | 10.5 |  | 2.23 | 22.4
2024-07-06 | 06:35 | A | 4G07A | Cylinder Block _ CMA |  | 31.77 | 35 |  |  |  | 1.83 |  |  |  | 2.6 |  | 120 | 76.81 |  |  | 147 |  | 46 |  |  |  |  | 21.4
2024-07-06 | 08:30 | A | 4G06A | Disk FR Brake _ YHB |  | 32.77 | 38 |  |  |  | 1.85 |  |  |  | 2.62 |  | 120 | 71.41 |  |  | 147 |  | 47 |  |  |  |  | 21
2024-07-06 | 10:25 | A | 4G06A | Brake drum 14", Nissan set # 4 Cav. 7 & 8 |  | 33.95 | 37 |  |  |  | 1.81 |  |  |  | 2.62 |  | 120 | 64.8 |  |  | 147 |  | 47 |  |  |  |  | 23
2024-07-06 | 12:25 | A | 4G06A | Drum RR Brake - YRA | 8.72 | 34.43 | 38 |  |  |  | 1.82 | 63.92 | 1.82 | 2.61 | 2.62 |  | 130 | 63.09 |  |  | 147 |  | 47 |  | 10.54 |  | 2.21 | 24
2024-07-06 | 14:20 | B | 4G06B | Drum RR Brake - YRA |  | 35.6 | 39 |  |  |  | 1.83 |  |  |  | 2.61 |  | 120 | 56.25 |  |  | 147 |  | 48 |  |  |  |  | 23.5
2024-07-06 | 16:20 | B | 4G06A | Disk FR Brake_Vent - YRA |  | 35.52 | 39 |  |  |  | 1.78 |  |  |  | 2.59 |  | 120 | 55.67 |  |  | 147 |  | 47 |  |  |  |  | 20.8
2024-07-06 | 18:15 | B | 24GFA | Brake Disc _Cav 7:&8: (Model K) |  | 35.1 | 38 |  |  |  | 1.85 |  |  |  | 2.58 |  | 130 | 59.12 |  |  | 147 |  | 47 |  |  |  |  | 21
2024-07-06 | 19:58 | B | 4G06B | Disk FR Brake _ YHB |  | 35.04 | 39 |  |  |  | 1.79 |  |  |  | 2.6 |  | 120 | 60.18 |  |  | 147 |  | 48 |  |  |  |  | 20.4
2024-07-06 | 21:46 | B | 4G06A | Disc-FR-Brake 14" _Nissan (Cavity 7 & 8 ) | 8.73 | 35.6 | 38 |  |  |  | 1.73 | 63.88 | 1.79 | 2.63 | 2.58 |  | 120 | 59.42 |  |  | 147 |  | 47 |  | 10.52 |  | 2.22 | 22.2
2024-07-06 | 23:40 | C | 4G06A | Disk FR Brake _Vent -Y9T_Domestic |  | 34.54 | 37 |  |  |  | 1.84 |  |  |  | 2.6 |  | 130 | 61.69 |  |  | 147 |  | 48 |  |  |  |  | 21.2
2024-07-06 | 01:20 | C | 4G06A | Disk FR Brake - YJC |  | 33.81 | 38 |  |  |  | 1.81 |  |  |  | 2.61 |  | 120 | 63.15 |  |  | 147 |  | 48 |  |  |  |  | 22.4
2024-07-06 | 03:10 | C | 4G06C | Disk FR Brake _ YHB |  | 32.78 | 37 |  |  |  | 1.77 |  |  |  | 2.57 |  | 120 | 65.66 |  |  | 147 |  | 47 |  |  |  |  | 23.2
2024-07-06 | 05:00 | C | 4G06B | Cylinder Block _ CMA | 8.71 | 31.75 | 38 |  |  |  | 1.83 | 63.91 | 1.79 | 2.64 | 2.58 |  | 130 | 70.29 |  |  | 147 |  | 48 |  | 10.5 |  | 2.23 | 21.6
2024-07-08 | 11:35 | A | 4G08A | Cylinder Block _ BMG |  | 32.95 | 36 |  |  |  | 1.74 |  |  |  | 2.62 |  | 130 | 60.35 |  |  | 147 |  | 45 |  |  |  |  | 21.5
2024-07-08 | 13:20 | A | 4G08B | Cylinder Block _ BMG | 8.74 | 34.06 | 37 |  |  |  | 1.8 | 63.96 | 1.8 | 2.64 | 2.62 |  | 120 | 53.75 |  |  | 147 |  | 45 |  | 10.54 |  | 2.22 | 22.1
2024-07-08 | 14:35 | B | 4G08A | Disc-FR-Brake 14" _Nissan (Cavity 7 & 8 ) |  | 33.55 | 36 |  |  |  | 1.82 |  |  |  | 2.56 |  | 120 | 56.64 |  |  | 147 |  | 45 |  |  |  |  | 22.7
2024-07-08 | 16:10 | B | 24GHA | Brake Disc _Cav 7:&8: (Model K) |  | 34.47 | 35 |  |  |  | 1.87 |  |  |  | 2.55 |  | 120 | 54.72 |  |  | 147 |  | 45 |  |  |  |  | 20.6
2024-07-08 | 18:05 | B | 4G08A | Disk FR Brake _ YHB |  | 34.08 | 36 |  |  |  | 1.98 |  |  |  | 2.57 |  | 130 | 58.05 |  |  | 147 |  | 47 |  |  |  |  | 21.8
2024-07-08 | 20:00 | B | 4G08A | Disk FR Brake_Vent - YRA |  | 34.67 | 35 |  |  |  | 1.91 |  |  |  | 2.54 |  | 120 | 57.6 |  |  | 147 |  | 47 |  |  |  |  | 22.2
2024-07-08 | 21:45 | B | 4G08B | Disk FR Brake_Vent - YRA | 8.71 | 34.1 | 35 |  |  |  | 1.86 | 63.89 | 1.8 | 2.61 | 2.55 |  | 120 | 62.09 |  |  | 147 |  | 46 |  | 10.51 |  | 2.21 | 20.8
2024-07-08 | 22:45 | C | 4G08B | Disk FR Brake_Vent - YRA |  | 33.34 | 36 |  |  |  | 1.78 |  |  |  | 2.6 |  | 120 | 66.48 |  |  | 147 |  | 48 |  |  |  |  | 21.4
2024-07-08 | 00:35 | C | 4G08A | Disk FR Brake - YJC |  | 33.56 | 36 |  |  |  | 1.82 |  |  |  | 2.6 |  | 120 | 67.67 |  |  | 147 |  | 48 |  |  |  |  | 22.6
2024-07-08 | 02:30 | C | 4G08C | Disk FR Brake _ YHB |  | 34.1 | 36 |  |  |  | 1.88 |  |  |  | 2.6 |  | 130 | 66.46 |  |  | 147 |  | 48 |  |  |  |  | 23.2
2024-07-08 | 04:20 | C | 4G08D | Disk FR Brake _ YHB | 8.75 | 33.27 | 35 |  |  |  | 1.85 | 64 | 1.8 | 2.65 | 2.6 |  | 130 | 70.29 |  |  | 147 |  | 48 |  | 10.55 |  | 2.23 | 22.8
2024-07-09 | 06:30 | A | 4G09A | Brake drum 14", Nissan set # 4 Cav. 7 & 8 |  | 33.07 | 36 |  |  |  | 1.82 |  |  |  | 2.6 |  | 130 | 74.29 |  |  | 147 |  | 47 |  |  |  |  | 23
2024-07-09 | 08:25 | A | 4G09B | Drum RR Brake _Y9T |  | 34.22 | 36 |  |  |  | 1.83 |  |  |  | 2.62 |  | 120 | 70.97 |  |  | 147 |  | 46 |  |  |  |  | 21.7
2024-07-09 | 10:20 | A | 4G09A | Drum RR Brake - YRA |  | 36.75 | 35 |  |  |  | 1.7 |  |  |  | 2.62 |  | 120 | 57.96 |  |  | 147 |  | 45 |  |  |  |  | 20.6
2024-07-09 | 12:15 | A | 4G09B | Drum RR Brake - YRA | 8.74 | 35.87 | 35 |  |  |  | 1.75 | 63.9 | 1.84 | 2.63 | 2.6 |  | 120 | 54.84 |  |  | 147 |  | 46 |  | 10.58 |  | 2.21 | 21.8
2024-07-09 | 14:15 | B | 4G09A | Cylinder Block _ BMG |  | 36.16 | 37 |  |  |  | 1.89 |  |  |  | 2.62 |  | 120 | 55.11 |  |  | 147 |  | 46 |  |  |  |  | 23.2
2024-07-09 | 16:10 | B | 4G09A | Disk FR Brake - YJC |  | 36.35 | 37 |  |  |  | 1.8 |  |  |  | 2.6 |  | 120 | 51.64 |  |  | 147 |  | 47 |  |  |  |  | 22
2024-07-09 | 18:05 | B | 4G09A | Disk FR Brake, _Jazz (2CT)_Cav. 3 & 4 |  | 37.43 | 35 |  |  |  | 1.58 |  |  |  | 2.58 |  | 120 | 49.87 |  |  | 147 |  | 48 |  |  |  |  | 16.8
2024-07-09 | 19:50 | B | 4G09C | Disk FR Brake - Model L YAD / YBA | 8.73 | 36.79 | 35 |  |  |  | 1.74 | 63.92 | 1.84 | 2.62 | 2.58 |  | 120 | 57.46 |  |  | 147 |  | 47 |  | 10.57 |  | 2.22 | 24.1
2024-07-09 | 21:45 | B | 4G09C | Disk FR Brake _ YHB |  | 35.51 | 36 |  |  |  | 1.89 |  |  |  | 2.56 |  | 120 | 60.39 |  |  | 147 |  | 48 |  |  |  |  | 19.7
2024-07-09 | 23:35 | C | 4G09A | Disk FR Brake _Vent -Y9T_Domestic |  |  | 36 |  |  |  | 1.8 |  |  |  | 2.6 |  | 130 |  |  |  | 147 |  | 48 |  |  |  |  | 22.6
2024-07-09 | 01:25 | C | 4G09C | Disk FR Brake - YJC |  |  | 35 |  |  |  | 1.84 |  |  |  | 2.58 |  | 130 |  |  |  | 147 |  | 48 |  |  |  |  | 23
2024-07-09 | 03:15 | C | 4G09A | Drum RR Brake _ 2UA |  |  | 36 |  |  |  | 1.8 |  |  |  | 2.6 |  | 130 |  |  |  | 147 |  | 47 |  |  |  |  | 22.4
2024-07-09 | 05:05 | C | 4G09A | Disk FR Brake _Vent _2VL | 8.78 | 33.62 | 35 |  |  |  | 1.79 | 63.95 | 1.82 | 2.65 | 2.58 |  | 130 | 70.87 |  |  | 147 |  | 48 |  | 10.6 |  | 2.23 | 23.6
2024-07-10 | 06:30 | A | 4G10A | Brake Disc _Cav 7:&8: (Model K) |  | 33.34 | 36 |  |  |  | 1.82 |  |  |  | 2.62 |  | 130 | 71.98 |  |  | 147 |  | 48 |  |  |  |  | 22.6
2024-07-10 | 08:25 | A | 4G10A | Drum RR Brake - YRA |  | 34.65 | 36 |  |  |  | 1.83 |  |  |  | 2.6 |  | 120 | 67.32 |  |  | 147 |  | 47 |  |  |  |  | 24.7
2024-07-10 | 10:20 | A | 4G10A | Disc-FR-Brake 14" _Nissan (Cavity 7 & 8 ) |  | 37.72 | 36 |  |  |  | 1.81 |  |  |  | 2.6 |  | 140 | 54.06 |  |  | 147 |  | 46 |  |  |  |  | 24.8
2024-07-10 | 12:15 | A | 4G10A | Disk FR Brake _ YHB | 8.74 | 39.04 | 37 |  |  |  | 1.83 | 63.8 | 1.86 | 2.62 | 2.64 |  | 120 | 46.11 |  |  | 147 |  | 46 |  | 10.6 |  | 2.2 | 23.5
2024-07-10 | 14:15 | B | 4G10A | Brake drum 14", Nissan set # 4 Cav. 7 & 8 |  | 40.88 | 36 |  |  |  | 1.78 |  |  |  | 2.6 |  | 120 | 44.3 |  |  | 147 |  | 47 |  |  |  |  | 23.2
2024-07-10 | 16:10 | B | 4G10A | Disk FR Brake, _Jazz (2CT)_Cav. 3 & 4 |  | 40.17 | 33 |  |  |  | 1.83 |  |  |  | 2.58 |  | 120 | 44.12 |  |  | 147 |  | 48 |  |  |  |  | 25.4
2024-07-10 | 18:07 | B | 4G10A | HONDA 2LT DRUM |  | 37.97 | 35 |  |  |  | 1.79 |  |  |  | 2.62 |  | 120 | 52.11 |  |  | 147 |  | 47 |  |  |  |  | 19.1
2024-07-10 | 19:50 | B | 4G10A | Disk FR Brake - Model L YAD / YBA | 8.72 | 36.91 | 35 |  |  |  | 1.89 | 63.81 | 1.85 | 2.63 | 2.62 |  | 120 | 55.25 |  |  | 147 |  | 48 |  | 10.57 |  | 2.23 | 25.6
2024-07-10 | 21:40 | B | 4G10A | Disk FR Brake - YJC |  | 35.64 | 37 |  |  |  | 1.85 |  |  |  | 2.58 |  | 120 | 61.13 |  |  | 147 |  | 48 |  |  |  |  | 23.6
2024-07-10 | 23:30 | C | 4G10B | Disk FR Brake - YJC |  | 36.04 | 36 |  |  |  | 1.86 |  |  |  | 2.6 |  | 130 | 61.03 |  |  | 147 |  | 48 |  |  |  |  | 23.2
2024-07-10 | 01:20 | C | 4G10B | Disk FR Brake _ YHB |  | 34.39 | 35 |  |  |  | 1.83 |  |  |  | 2.6 |  | 120 | 68.88 |  |  | 147 |  | 48 |  |  |  |  | 24
2024-07-10 | 03:10 | C | 4G10D | Disk FR Brake _ YHB |  | 34.27 | 36 |  |  |  | 1.8 |  |  |  | 2.62 |  | 120 | 68.08 |  |  | 147 |  | 47 |  |  |  |  | 23.4
2024-07-10 | 05:00 | C | 10A | Disk FR Brake _ YHB | 8.77 | 33.86 | 35 |  |  |  | 1.85 | 63.85 | 1.85 | 2.65 | 2.58 |  | 130 | 65.93 |  |  | 147 |  | 48 |  | 10.62 |  | 2.22 | 24.6
2024-07-11 | 06:30 | A | 4G11A | Brake drum 14", Nissan set # 4 Cav. 7 & 8 |  |  | 36 |  |  |  | 1.83 |  |  |  | 2.62 |  | 120 |  |  |  | 147 |  | 47 |  |  |  |  | 22.6
2024-07-11 | 08:28 | A | 4G11A | Disk FR Brake - YJC |  |  | 36 |  |  |  | 1.67 |  |  |  | 2.62 |  | 120 |  |  |  | 147 |  | 46 |  |  |  |  | 20.8
2024-07-11 | 10:25 | A | 4G11A | Drum RR Brake _ 2UA |  |  | 37 |  |  |  | 1.73 |  |  |  | 2.62 |  | 120 |  |  |  | 147 |  | 46 |  |  |  |  | 20
2024-07-11 | 12:22 | A | 4G11A | Drum RR Brake - YRA | 8.72 |  | 35 |  |  |  | 1.7 | 63.7 | 1.88 | 2.63 | 2.62 |  | 120 |  |  |  | 147 |  | 46 |  | 10.6 |  | 2.22 | 24.2
2024-07-11 | 14:20 | B | 4G11B | Drum RR Brake - YRA |  | 40.4 | 36 |  |  |  | 1.87 |  |  |  | 2.58 |  | 120 | 44.95 |  |  | 147 |  | 47 |  |  |  |  | 22.2
2024-07-11 | 16:15 | B | 4G11A | Disk FR Brake_Vent - YRA |  | 41.08 | 34 |  |  |  | 1.79 |  |  |  | 2.6 |  | 120 | 38.83 |  |  | 147 |  | 47 |  |  |  |  | 22
2024-07-11 | 18:10 | B | 4G11A | Drum RR Brake _ XBA ABS |  | 41.32 | 37 |  |  |  | 1.8 |  |  |  | 2.62 |  | 120 | 36.42 |  |  | 147 |  | 48 |  |  |  |  | 25.9
2024-07-11 | 20:05 | B | 4G11B | Drum RR Brake _ XBA ABS | 8.71 | 40.07 | 35 |  |  |  | 1.85 | 63.69 | 1.88 | 2.62 | 2.6 |  | 120 | 44.13 |  |  | 147 |  | 48 |  | 10.59 |  | 2.23 | 25.7
2024-07-11 | 21:45 | B | 4G11A | Disk FR Brake - Model L YAD / YBA |  | 40.85 | 35 |  |  |  | 1.81 |  |  |  | 2.6 |  | 120 | 46.95 |  |  | 147 |  | 49 |  |  |  |  | 23.7
2024-07-11 | 23:35 | C | 4G11A | Disk FR Brake _ YHB |  | 39.82 | 34 |  |  |  | 1.86 |  |  |  | 2.58 |  | 130 | 40.87 |  |  | 147 |  | 48 |  |  |  |  | 22.8
2024-07-11 | 01:25 | C | 24GKA | Brake Disc _Cav 7:&8: (Model K) |  | 38.42 | 35 |  |  |  | 1.81 |  |  |  | 2.6 |  | 130 | 46.05 |  |  | 147 |  | 48 |  |  |  |  | 22.6
2024-07-11 | 03:15 | C | 4G11B | Disk FR Brake_Vent - YRA |  | 36.24 | 36 |  |  |  | 1.85 |  |  |  | 2.62 |  | 120 | 50.71 |  |  | 147 |  | 48 |  |  |  |  | 23.4
2024-07-11 | 05:05 | C | 4G11B | Disk FR Brake _ YHB | 8.75 | 34.6 | 35 |  |  |  | 1.8 | 63.73 | 1.83 | 2.65 | 2.6 |  | 120 | 51.99 |  |  | 147 |  | 47 |  | 10.58 |  | 2.25 | 22.8
2024-07-12 | 06:25 | A | 4G12A | Disk FR Brake _Vent -Y9T_Domestic |  | 34.07 | 36 |  |  |  | 1.79 |  |  |  | 2.62 |  | 120 | 52.19 |  |  | 147 |  | 46 |  |  |  |  | 22.9
2024-07-12 | 08:20 | A | 4G12A | Disc-FR-Brake 14" _Nissan (Cavity 7 & 8 ) |  | 34.58 | 36 |  |  |  | 1.8 |  |  |  | 2.62 |  | 120 | 51.87 |  |  | 147 |  | 47 |  |  |  |  | 23
2024-07-12 | 10:15 | A | 4G12A | Disk FR Brake - Model L YAD / YBA |  | 35.04 | 37 |  |  |  | 1.72 |  |  |  | 2.63 |  | 120 | 51.61 |  |  | 147 |  | 46 |  |  |  |  | 20.8
2024-07-12 | 12:10 | A | 4G12A | Disk FR Brake, _Jazz (2CT)_Cav. 3 & 4 | 8.78 | 35.87 | 38 |  |  |  | 1.8 | 63.76 | 1.88 | 2.61 | 2.6 |  | 120 | 49.76 |  |  | 147 |  | 47 |  | 10.66 |  | 2.2 | 22
2024-07-12 | 14:05 | B | 12A | Sigma_ring 196 |  | 35.68 | 37 |  |  |  | 1.83 |  |  |  | 2.62 |  | 130 | 49.64 |  |  | 147 |  | 46 |  |  |  |  | 21.6
2024-07-12 | 16:00 | B | 4G12A | Cylinder Block _ BMG |  | 36.76 | 35 |  |  |  | 1.67 |  |  |  | 2.6 |  | 120 | 47.34 |  |  | 147 |  | 48 |  |  |  |  | 25
2024-07-12 | 17:50 | B | 4G12A | Disk FR Brake _ YHB |  | 37.07 | 36 |  |  |  | 1.72 |  |  |  | 2.56 |  | 120 | 46.74 |  |  | 147 |  | 48 |  |  |  |  | 24.9
2024-07-12 | 19:40 | B | 4G12B | Cylinder Block _ BMG | 8.77 | 36.32 | 34 |  |  |  |  | 63.77 | 1.9 | 2.62 | 2.62 |  | 120 | 51.36 |  |  | 147 |  | 49 |  | 10.67 |  | 2.23 | 21
2024-07-12 | 21:20 | B | 4G12B | Disc-FR-Brake 14" _Nissan (Cavity 7 & 8 ) |  | 35.73 | 35 |  |  |  | 1.92 |  |  |  | 2.55 |  | 120 | 52.53 |  |  | 147 |  | 48 |  |  |  |  | 24.5
2024-07-12 | 23:20 | C | 4G12C | Disc-FR-Brake 14" _Nissan (Cavity 7 & 8 ) |  | 35.3 | 36 |  |  |  | 1.88 |  |  |  | 2.6 |  | 130 | 53.52 |  |  | 147 |  | 48 |  |  |  |  | 23.6
2024-07-12 | 04:25 | C | 4G12B | Disk FR Brake - Model L YAD / YBA | 8.8 | 32.25 | 36 |  |  |  | 1.83 | 63.8 | 1.9 | 2.63 | 2.6 |  | 130 | 61.39 |  |  | 147 |  | 47 |  | 10.7 |  | 2.23 | 23
2024-07-13 | 06:20 | A | 4G13A | Disk FR Brake_Vent - YRA |  | 32.24 | 37 |  |  |  | 1.75 |  |  |  | 2.62 |  | 120 | 61.2 |  |  | 147 |  | 47 |  |  |  |  | 22.6
2024-07-13 | 08:15 | A | 4G13A | DISC FR BRAKE - 2SJ |  | 34.82 | 37 |  |  |  | 1.83 |  |  |  | 2.62 |  | 120 | 54.95 |  |  | 147 |  | 47 |  |  |  |  | 24.2
2024-07-13 | 10:10 | A | 4G13A | Brake drum 14", Nissan set # 4 Cav. 7 & 8 |  | 35.5 | 38 |  |  |  | 1.69 |  |  |  | 2.62 |  | 120 | 53.96 |  |  | 147 |  | 46 |  |  |  |  | 24.3
2024-07-13 | 12:05 | A | 4G13B | Brake drum 14", Nissan set # 4 Cav. 7 & 8 | 8.78 | 37.69 | 39 |  |  |  | 1.7 | 63.72 | 1.91 | 2.62 | 2.64 |  | 130 | 46.82 |  |  | 147 |  | 47 |  | 10.69 |  | 2.22 | 21.4
2024-07-13 | 14:00 | B | 4g13a | Drum RR Brake - YRA |  | 37.59 | 36 |  |  |  | 1.81 |  |  |  | 2.55 |  | 120 | 46.1 |  |  | 147 |  | 47 |  |  |  |  | 20.6
2024-07-13 | 16:00 | B | 4g13b | Drum RR Brake - YRA |  | 38.27 | 36 |  |  |  | 1.86 |  |  |  | 2.56 |  | 120 | 45.01 |  |  | 147 |  | 47 |  |  |  |  | 23.6
2024-07-13 | 17:50 | B | 13A | Sigma_ring 196 |  | 38.12 | 36 |  |  |  | 1.89 |  |  |  | 2.57 |  | 120 | 45.35 |  |  | 147 |  | 48 |  |  |  |  | 24.2
2024-07-13 | 19:30 | B | 4G13A | Cylinder Block _ BMG |  | 37.45 | 37 |  |  |  | 1.83 |  |  |  | 2.58 |  | 120 | 51.31 |  |  | 147 |  | 47 |  |  |  |  | 21.2
2024-07-13 | 21:20 | B | 4G13A | Disk FR Brake_Vent - YRA | 8.74 | 35.25 | 36 |  |  |  | 1.79 | 63.76 | 1.89 | 2.63 | 2.56 |  | 120 | 55.82 |  |  | 147 |  | 47 |  | 10.63 |  | 2.23 | 20.8
2024-07-13 | 23:10 | C | 4G13A | Disk FR Brake - Model L YAD / YBA |  | 35.05 | 35 |  |  |  | 1.82 |  |  |  | 2.58 |  | 130 | 57.57 |  |  | 147 |  | 48 |  |  |  |  | 22.4
2024-07-13 | 01:00 | C | 24GMA | Brake Disc _Cav 7:&8: (Model K) |  | 33.91 | 35 |  |  |  | 1.78 |  |  |  | 2.57 |  | 130 | 62.76 |  |  | 147 |  | 48 |  |  |  |  | 23.6
2024-07-13 | 02:50 | C | 4G13B | Disk FR Brake_Vent - YRA |  | 33.71 | 36 |  |  |  | 1.83 |  |  |  | 2.6 |  | 120 | 63.15 |  |  | 147 |  | 47 |  |  |  |  | 24
2024-07-13 | 04:40 | C | 4G13B | Disk FR Brake _ YHB | 8.8 | 33.93 | 35 |  |  |  | 1.85 | 63.8 | 1.9 | 2.63 | 2.6 |  | 120 | 62.23 |  |  | 147 |  | 47 |  | 10.7 |  | 2.23 | 23.4
2024-07-15 | 14:05 | B | 4G15A | Cylinder Block _ BMG |  | 36.4 | 40 |  |  |  | 1.85 |  |  |  | 2.64 |  | 120 | 50.99 |  |  | 147 |  | 37 |  |  |  |  | 22.2
2024-07-15 | 16:04 | B | 15G4A | Cylinder Block _ BMG |  | 37.53 | 36 |  |  |  | 1.71 |  |  |  | 2.57 |  | 130 | 53.7 |  |  | 147 |  | 47 |  |  |  |  | 22.4
2024-07-15 | 18:00 | B | 4G15A | Disk FR Brake_Vent - YRA |  | 37.72 | 37 |  |  |  | 1.83 |  |  |  | 2.58 |  | 130 | 53.41 |  |  | 147 |  | 47 |  |  |  |  | 21.6
2024-07-15 | 19:50 | B | 4G15A | Disk FR Brake _ YHB |  | 37.43 | 36 |  |  |  | 1.73 |  |  |  | 2.56 |  | 130 | 54.02 |  |  | 147 |  | 48 |  |  |  |  | 22.4
2024-07-15 | 21:45 | B | 4G15B | Disk FR Brake _ YHB | 8.75 | 36.24 | 35 |  |  |  | 1.71 | 63.76 | 1.91 | 2.64 | 2.55 |  | 130 | 58.16 |  |  | 147 |  | 48 |  | 10.66 |  | 2.23 | 23.6
2024-07-15 | 22:50 | C | 4G15A | Disk FR Brake - Model L YAD / YBA |  | 36.03 | 36 |  |  |  | 1.76 |  |  |  | 2.62 |  | 130 | 59.37 |  |  | 147 |  | 48 |  |  |  |  | 23.5
2024-07-15 | 00:40 | C | 4G15A | DISC FR BRAKE - 2SJ |  | 36.61 | 36 |  |  |  | 1.83 |  |  |  | 2.6 |  | 130 | 58.26 |  |  | 147 |  | 47 |  |  |  |  | 23
2024-07-15 | 02:35 | C | 4G15A | Drum RR Brake _Y9T |  | 36.27 | 37 |  |  |  | 1.75 |  |  |  | 2.57 |  | 130 | 60.44 |  |  | 147 |  | 48 |  |  |  |  | 22
2024-07-15 | 04:30 | C | 4G15B | Cylinder Block _ BMG | 8.74 | 35.87 | 35 |  |  |  | 1.85 | 63.77 | 1.91 | 2.63 | 2.58 |  | 130 | 63.04 |  |  | 147 |  | 47 |  | 10.65 |  | 2.22
2024-07-16 | 06:35 | A | 4G16A | Sigma_ring 196 |  | 36.52 | 35 |  |  |  | 1.9 |  |  |  | 2.6 |  | 130 | 61.74 |  |  | 147 |  | 48 |  |  |  |  | 19.2
2024-07-16 | 08:30 | A | 4G16A | Disk FR Brake _ YHB |  | 37.99 | 38 |  |  |  | 1.76 |  |  |  | 2.62 |  | 130 | 57.74 |  |  | 147 |  | 46 |  |  |  |  | 22.2
2024-07-16 | 10:25 | A | 4G16A | Disk FR Brake_Vent - YRA |  | 35.96 | 37 |  |  |  | 1.75 |  |  |  | 2.64 |  | 120 | 66.08 |  |  | 147 |  | 46 |  |  |  |  | 23.6
2024-07-16 | 12:20 | A | 4G16A | Brake Disc _Cav 7:&8: (Model K) | 8.72 | 38.75 | 36 |  |  |  | 1.8 | 63.74 | 1.88 | 2.64 | 2.62 |  | 120 | 54.75 |  |  | 147 |  | 45 |  | 10.6 |  | 2.22 | 23.4
2024-07-16 | 13:50 | B | 4G16A | Cylinder Block _ BMG |  | 39.95 | 35 |  |  |  | 1.75 |  |  |  | 2.62 |  | 120 | 48.63 |  |  | 147 |  | 47 |  |  |  |  | 20.8
2024-07-16 | 15:40 | B | 4G16B | Cylinder Block _ BMG |  | 40.69 | 35 |  |  |  | 1.74 | [6 empty] | 41.26 |  |  | 147 |  | 48 |  |  |  |  | 23.6
2024-07-16 | 17:30 | B | 4G16A | Disk FR Brake - YJC |  | 38.44 | 36 |  |  |  | 1.76 |  |  |  | 2.6 |  | 130 | 51.86 |  |  | 147 |  | 47 |  |  |  |  | 22.6
2024-07-16 | 19:20 | B | 4G16B | Disk FR Brake - YJC |  | 37.26 | 35 |  |  |  | 1.79 |  |  |  | 2.58 |  | 130 | 58.18 |  |  | 147 |  | 48 |  |  |  |  | 23
2024-07-16 | 21:05 | B | 4G16A | Drum Rear Brake _ Jazz (2CT) _ Cav. 3 & 4 | 8.75 | 37 | 36 |  |  |  | 1.75 | 63.75 | 1.85 | 2.65 | 2.6 |  | 130 | 59.52 |  |  | 147 |  | 48 |  | 10.6 |  | 2.23 | 23.4
2024-07-16 | 23:00 | C | 4G16A | DISC FR BRAKE - 2SJ |  | 37.9 | 37 |  |  |  | 1.75 |  |  |  | 2.6 |  | 120 | 54.6 |  |  | 147 |  | 47 |  |  |  |  | 24.9
2024-07-16 | 00:55 | C | 4G16A | Jymny Disc_1 &2 |  | 37.89 | 36 |  |  |  | 1.7 |  |  |  | 2.62 |  | 120 | 55.42 |  |  | 147 |  | 48 |  |  |  |  | 23.3
2024-07-16 | 02:50 | C | 4G16B | Disk FR Brake _ YHB |  | 37.42 | 36 |  |  |  | 1.8 |  |  |  | 2.58 |  | 120 | 56.6 |  |  | 147 |  | 47 |  |  |  |  | 12.8
2024-07-16 | 04:36 | C | 4G16A | Drum RR Brake _ XBA ABS | 8.73 | 36.33 | 36 |  |  |  | 1.82 | 63.78 | 1.92 | 2.62 | 2.58 |  | 120 | 60.47 |  |  | 147 |  | 48 |  | 10.65 |  | 2.24 | 23.4
2024-07-17 | 06:35 | A | 4G17A | Sigma_ring 196 |  | 36.33 | 35 |  |  |  | 1.88 |  |  |  | 2.62 |  | 120 | 61.22 |  |  | 146 |  | 47 |  |  |  |  | 23.4
2024-07-17 | 08:30 | A | 4G17A | Sigma_ring 196 |  | 37.81 | 35 |  |  |  | 1.66 |  |  |  | 2.6 |  | 120 | 56.97 |  |  | 146 |  | 46 |  |  |  |  | 22.8
2024-07-17 | 12:20 | A | 4G17A | Brake Disc, (Cav 7,8,9,10)Alto | 8.7 | 40.29 | 35 |  |  |  | 1.78 | 63.68 | 1.9 | 2.63 | 2.62 |  | 120 | 47.47 |  |  | 147 |  | 47 |  | 10.6 |  | 2.23 | 23.6
2024-07-17 | 14:15 | B | 4G17A | Disk FR Brake _Vent -Y9T_Domestic |  | 41.32 | 36 |  |  |  | 1.82 |  |  |  | 2.62 |  | 130 | 42.03 |  |  | 147 |  | 47 |  |  |  |  | 22.4
2024-07-17 | 16:15 | B | 4G17B | Disk FR Brake - YJC |  | 37.6 | 35 |  |  |  | 1.8 |  |  |  | 2.59 |  | 130 | 52.03 |  |  | 147 |  | 46 |  |  |  |  | 23.2
2024-07-17 | 18:10 | B | 4G17A | Disc-FR-Brake 14" _Nissan (Cavity 7 & 8 ) |  | 38.23 | 36 |  |  |  | 1.76 |  |  |  | 2.6 |  | 130 | 54.17 |  |  | 147 |  | 48 |  |  |  |  | 22.8
2024-07-17 | 20:10 | B | 4G17A | Brake drum 14", Nissan set # 4 Cav. 7 & 8 | 8.73 | 37.46 | 35 |  |  |  | 1.84 | 63.72 | 1.9 | 2.65 | 2.58 |  | 130 | 58.26 |  |  | 147 |  | 48 |  | 10.63 |  | 2.25 | 24
2024-07-17 | 22:05 | C | 4G17A | Disk FR Brake - Model L YAD / YBA |  | 37.97 | 38 |  |  |  | 1.68 |  |  |  | 2.6 |  | 120 | 55.58 |  |  | 147 |  | 48 |  |  |  |  | 23.2
2024-07-17 | 23:55 | C | 4G17B | Disk FR Brake _ YHB |  | 37.39 | 37 |  |  |  | 1.66 |  |  |  | 2.56 |  | 120 | 55.81 |  |  | 147 |  | 47 |  |  |  |  | 22.1
2024-07-17 | 01:45 | C | 4G17C | Disk FR Brake _ YHB |  | 37 | 38 |  |  |  | 1.64 |  |  |  | 2.62 |  | 120 | 57.67 |  |  | 147 |  | 48 |  |  |  |  | 23
2024-07-17 | 03:40 | C | 4G17A | Jymny Disc_1 &2 |  | 36.53 | 37 |  |  |  | 1.69 |  |  |  | 2.58 |  | 130 | 60.39 |  |  | 147 |  | 47 |  |  |  |  | 22.2
2024-07-17 | 05:25 | C | 4G17A | Drum RR Brake - YRA | 8.71 | 36.08 | 38 |  |  |  | 1.65 | 63.67 | 1.94 | 2.64 | 2.57 |  | 120 | 62.71 |  |  | 147 |  | 48 |  | 10.65 |  | 2.24 | 23.4
2024-07-18 | 08:31 | A | 4G18A | Sigma_ring 196 |  | 37.58 | 35 |  |  |  | 1.9 |  |  |  | 2.62 |  | 120 | 58.41 |  |  | 147 |  | 48 |  |  |  |  | 24.5
2024-07-18 | 10:25 | A | 4G18A | DISC FR BRAKE - 2SJ |  | 39.55 | 35 |  |  |  | 1.66 |  |  |  | 2.62 |  | 120 | 51.17 |  |  | 147 |  | 47 |  |  |  |  | 22
2024-07-18 | 12:20 | A | 4G18A | Disk FR Brake _ YHB | 8.76 | 39.71 | 35 |  |  |  | 1.74 | 63.64 | 1.92 | 2.62 | 2.62 |  | 120 | 50.56 |  |  | 147 |  | 48 |  | 10.68 |  | 2.22 | 23.7
2024-07-18 | 06:35 | A | 4G18A | Drum RR Brake - YRA |  | 35.93 | 35 |  |  |  | 1.65 |  |  |  | 2.62 |  | 140 | 63.66 |  |  | 147 |  | 47 |  |  |  |  | 23.2
2024-07-18 | 14:15 | B | 4G18A | HONDA 2LT DRUM |  | 36.6 | 36 |  |  |  | 1.72 |  |  |  | 2.6 |  | 120 | 51.2 |  |  | 147 |  | 48 |  |  |  |  | 22
2024-07-18 | 16:10 | B | 4G18A | Disk FR Brake - YJC |  | 35.4 | 36 |  |  |  | 1.79 |  |  |  | 2.61 |  | 120 | 57.21 |  |  | 147 |  | 48 |  |  |  |  | 24
2024-07-18 | 17:55 | B | 4G18A | Disk FR Brake - YJC |  | 37.08 | 35 |  |  |  | 1.74 |  |  |  | 2.58 |  | 120 | 53.67 |  |  | 147 |  | 48 |  |  |  |  | 23.6
2024-07-18 | 19:45 | B | 4G18A | Drum RR Brake _ 2UA |  | 37.08 | 36 |  |  |  | 1.77 |  |  |  | 2.61 |  | 120 | 54.51 |  |  | 147 |  | 48 |  |  |  |  | 24.2
2024-07-18 | 21:30 | B | 4G18A | Disk FR Brake - Model L YAD / YBA | 8.8 | 35.2 | 35 |  |  |  | 1.79 | 63.7 | 1.9 | 2.65 | 2.6 |  | 120 | 59.65 |  |  | 147 |  | 48 |  | 10.7 |  | 2.24 | 23.4
2024-07-18 | 23:20 | C | 4G18B | HONDA 2LT DRUM |  | 35.23 | 37 |  |  |  | 1.68 |  |  |  | 2.58 |  | 120 | 59.5 |  |  | 147 |  | 48 |  |  |  |  | 23.4
2024-07-18 | 01:15 | C | 4G18B | Disk FR Brake _ YHB |  | 34.37 | 36 |  |  |  | 1.65 |  |  |  | 2.6 |  | 120 | 64.91 |  |  | 147 |  | 47 |  |  |  |  | 24.1
2024-07-18 | 03:10 | C | 4G18A | Drum Rear Brake _ Jazz (2CT) _ Cav. 3 & 4 |  | 33.88 | 36 |  |  |  | 1.69 |  |  |  | 2.62 |  | 120 | 68.83 |  |  | 147 |  | 47 |  |  |  |  | 22
2024-07-18 | 05:05 | C | 4G18A | Jymny Disc_1 &2 | 8.78 | 33.83 | 37 |  |  |  | 1.72 | 63.69 | 1.89 | 2.63 | 2.61 |  | 120 | 68.98 |  |  | 147 |  | 48 |  | 10.67 |  | 2.25 | 21.6
2024-07-19 | 06:30 | A | 4G18A | Jymny Disc_1 &2 |  | 34.2 | 35 |  |  |  | 1.74 |  |  |  | 2.55 |  | 130 | 67.48 |  |  | 147 |  | 47 |  |  |  |  | 25
2024-07-19 | 08:25 | A | 4G19A | Drum RR Brake - YRA |  | 35.94 | 36 |  |  |  | 1.7 |  |  |  | 2.57 |  | 120 | 60.4 |  |  | 147 |  | 47 |  |  |  |  | 22.1
2024-07-19 | 10:25 | A | 4G19A | Disk FR Brake_Vent - YRA |  | 38.72 | 35 |  |  |  | 1.9 |  |  |  | 2.56 |  | 130 | 50.66 |  |  | 147 |  | 48 |  |  |  |  | 23.7
2024-07-19 | 12:15 | A | 4G19A | DISC FR BRAKE - 2SJ | 8.72 | 39.91 | 35 |  |  |  | 1.87 | 63.7 | 1.92 | 2.64 | 2.54 |  | 130 | 46.98 |  |  | 147 |  | 48 |  | 10.64 |  | 2.23 | 21.8
2024-07-19 | 14:12 | B | 4G19A | Disk FR Brake _ YHB |  | 40.78 | 35 |  |  |  | 1.73 |  |  |  | 2.54 |  | 130 | 46.09 |  |  | 147 |  | 48 |  |  |  |  | 22.6
2024-07-19 | 16:15 | B | 4G19A | HONDA 2LT DRUM |  | 40.4 | 34 |  |  |  | 1.8 |  |  |  | 2.59 |  | 120 | 45.35 |  |  | 147 |  | 48 |  |  |  |  | 23
2024-07-19 | 18:15 | B | 4G19A | Brake drum 14", Nissan set # 4 Cav. 7 & 8 |  | 39.86 | 35 |  |  |  | 1.77 |  |  |  | 2.58 |  | 130 | 51.58 |  |  | 147 |  | 48 |  |  |  |  | 22.8
2024-07-19 | 20:10 | B | 4G19A | Drum RR Brake _Y9T | 8.75 | 37.25 | 38 |  |  |  | 1.85 | 63.75 | 1.9 | 2.65 | 2.62 |  | 130 | 58.72 |  |  | 147 |  | 48 |  | 10.65 |  | 2.24 | 23.4
2024-07-19 | 22:05 | C | 4G19A | Disk FR Brake - Model L YAD / YBA |  | 35.66 | 36 |  |  |  | 1.69 |  |  |  | 2.6 |  | 120 | 64.26 |  |  | 147 |  | 48 |  |  |  |  | 22.3
2024-07-19 | 23:55 | C | 4G19B | Disk FR Brake _ YHB |  | 35.14 | 37 |  |  |  | 1.75 |  |  |  | 2.58 |  | 120 | 66.86 |  |  | 147 |  | 48 |  |  |  |  | 22.3
2024-07-19 | 01:40 | C | 4G19A | Disk FR Brake, _Jazz (2CT)_Cav. 3 & 4 |  | 34.97 | 38 |  |  |  | 1.7 |  |  |  | 2.57 |  | 120 | 67.24 |  |  | 147 |  | 48 |  |  |  |  | 22.4
2024-07-19 | 03:30 | C | 4G19A | Jymny Disc_1 &2 |  | 35.42 | 36 |  |  |  | 1.73 |  |  |  | 2.62 |  | 130 | 64 |  |  | 147 |  | 47 |  |  |  |  | 21.6
2024-07-19 | 05:20 | C | 4G19C | Drum RR Brake - YRA | 8.73 | 34.66 | 35 |  |  |  | 1.68 | 63.73 | 1.95 | 2.62 | 2.6 |  | 120 | 65.32 |  |  | 147 |  | 48 |  | 10.68 |  | 2.26 | 22
2024-07-20 | 06:35 | A | 4G20A | Drum RR Brake - YRA |  | 34.02 | 35 |  |  |  | 1.88 |  |  |  | 2.62 |  | 120 | 63.6 |  |  | 147 |  | 47 |  |  |  |  | 23.7
2024-07-20 | 08:35 | A | 4G20A | Drum RR Brake _ XBA ABS |  | 35.47 | 35 |  |  |  | 1.89 |  |  |  | 2.62 |  | 120 | 60.73 |  |  | 147 |  | 47 |  |  |  |  | 19.2
2024-07-20 | 10:30 | A | 4G20A | DISC FR BRAKE - 2SJ |  | 37.87 | 35 |  |  |  | 1.9 |  |  |  | 2.62 |  | 120 | 52.88 |  |  | 147 |  | 47 |  |  |  |  | 21.7
2024-07-20 | 12:20 | A | 4G20A | Disk FR Brake, _Jazz (2CT)_Cav. 3 & 4 | 8.82 | 39.77 | 36 |  |  |  | 1.8 | 63.64 | 1.86 | 2.63 | 2.64 |  | 130 | 46.38 |  |  | 147 |  | 46 |  | 10.68 |  | 2.21 | 22.8
2024-07-20 | 14:25 | B | 4G20A | Disk FR Brake, _Jazz (2CT)_Cav. 3 & 4 |  | 41.32 | 35 |  |  |  | 1.68 |  |  |  | 2.58 |  | 120 | 42.97 |  |  | 147 |  | 47 |  |  |  |  | 21.6
2024-07-20 | 18:25 | B | 4G20A | Disc-FR-Brake 14" _Nissan (Cavity 7 & 8 ) |  | 40.56 | 36 |  |  |  | 1.77 |  |  |  | 2.6 |  | 130 | 41.32 |  |  | 147 |  | 48 |  |  |  |  | 22.8
2024-07-20 | 20:15 | B | 20A | Sigma_ring 196 | 8.84 | 39.26 | 35 |  |  |  | 1.82 | 63.65 | 1.81 | 2.65 | 2.56 |  | 130 | 46.73 |  |  | 147 |  | 48 |  | 10.65 |  | 2.24 | 21.4
2024-07-20 | 22:10 | C | 4G20A | Disk FR Brake - Model L YAD / YBA |  | 38.53 | 36 |  |  |  | 1.73 |  |  |  | 2.6 |  | 120 | 52.23 |  |  | 147 |  | 48 |  |  |  |  | 23.8
2024-07-20 | 00:05 | C | 4G20A | Jymny Disc_1 &2 |  | 37.9 | 34 |  |  |  | 1.68 |  |  |  | 2.58 |  | 120 | 54.96 |  |  | 147 |  | 48 |  |  |  |  | 22.5
2024-07-20 | 01:55 | C | 4G20A | Jymny Disc_1 &2 |  | 37.81 | 36 |  |  |  | 1.69 |  |  |  | 2.56 |  | 130 | 55.86 |  |  | 147 |  | 48 |  |  |  |  | 20.2
2024-07-20 | 03:40 | C | 4G20B | Jymny Disc_1 &2 |  |  | 35 |  |  |  | 1.73 |  |  |  | 2.6 |  | 120 |  |  |  | 147 |  | 47 |  |  |  |  | 21.6
2024-07-20 | 05:10 | C | 4G20A | Jymny Disc_1 &2 | 8.82 |  | 35 |  |  |  | 1.7 | 63.68 | 1.85 | 2.64 | 2.62 |  | 120 |  |  |  | 147 |  | 48 |  | 10.67 |  | 2.25 | 22.8
2024-07-22 | 12:25 | A | 4G22A | Cylinder Block _ BMG |  | 38.49 | 34 |  |  |  | 1.72 |  |  |  | 2.53 |  | 130 | 53.21 |  |  | 147 |  | 49 |  |  |  |  | 19.6
2024-07-22 | 14:20 | B | 4G22 | Cylinder Block _ BMG |  | 35.71 | 35 |  |  |  | 1.81 |  |  |  | 2.56 |  | 130 | 56.11 |  |  | 147 |  | 48 |  |  |  |  | 22.5
2024-07-22 | 16:15 | B | 4G22A | Brake drum 14", Nissan set # 4 Cav. 7 & 8 |  | 34.6 | 35 |  |  |  | 1.79 |  |  |  | 2.55 |  | 130 | 62.14 |  |  | 147 |  | 48 |  |  |  |  | 21.2
2024-07-22 | 18:10 | B | 4G22C | Brake drum 14", Nissan set # 4 Cav. 7 & 8 |  | 35.97 | 36 |  |  |  | 1.75 |  |  |  | 2.58 |  | 120 | 62.58 |  |  | 147 |  | 48 |  |  |  |  | 22.4
2024-07-22 | 20:05 | B | 4G22A | Disk FR Brake _ YHB | 8.79 | 36.05 | 35 |  |  |  | 1.73 | 63.62 | 1.84 | 2.62 | 2.6 |  | 130 | 59.48 |  |  | 147 |  | 47 |  | 10.63 |  | 2.24 | 23.8
2024-07-22 | 22:25 | C | 4G22A | Drum RR Brake - YRA |  | 34.85 | 36 |  |  |  | 1.7 |  |  |  | 2.6 |  | 130 | 60.81 |  |  | 147 |  | 48 |  |  |  |  | 22.6
2024-07-22 | 00:20 | C | 4G22A | Jymny Disc_1 &2 |  | 35.91 | 35 |  |  |  | 1.76 |  |  |  | 2.6 |  | 140 | 57.78 |  |  | 147 |  | 48 |  |  |  |  | 24
2024-07-22 | 02:15 | C | 4G22A | Disk FR Brake - Model L YAD / YBA |  | 35.19 | 36 |  |  |  | 1.72 |  |  |  | 2.6 |  | 130 | 63.71 |  |  | 147 |  | 48 |  |  |  |  | 23.4
2024-07-22 | 04:15 | C | 4G22A | Disc-FR-Brake 14" _Nissan (Cavity 7 & 8 ) | 8.8 | 34.68 | 36 |  |  |  | 1.75 | 63.65 | 1.85 | 2.65 | 2.6 |  | 130 | 67.57 |  |  | 147 |  | 47 |  | 10.65 |  | 2.25 | 22.6
2024-07-23 | 06:30 | A | 4G23A | Disk FR Brake - YJC |  | 34.52 | 38 |  |  |  | 1.65 |  |  |  | 2.62 |  | 130 | 68.44 |  |  | 146 |  | 48 |  |  |  |  | 22.5
2024-07-23 | 08:28 | A | 4G23B | Disk FR Brake - YJC |  | 35.98 | 37 |  |  |  | 1.67 |  |  |  | 2.62 |  | 120 | 64.34 |  |  | 146 |  | 47 |  |  |  |  | 16.4
2024-07-23 | 10:25 | A | 4G23A | Drum RR Brake _Y9T |  | 38.35 | 37 |  |  |  | 1.69 |  |  |  | 2.64 |  | 120 | 57.47 |  |  | 146 |  | 47 |  |  |  |  | 18.5
2024-07-23 | 12:15 | A | 4G23A | Brake Disc, (Cav 7,8,9,10)Alto | 8.74 | 39.91 | 38 |  |  |  | 1.88 | 63.85 | 1.81 | 2.64 | 2.64 |  | 120 | 51.46 |  |  | 146 |  | 47 |  | 10.55 |  | 2.2 | 20.6
2024-07-23 | 14:10 | B | 23A | Sigma_ring 196 |  | 39.74 | 38 |  |  |  | 1.67 |  |  |  | 2.6 |  | 120 | 50.91 |  |  | 147 |  | 48 |  |  |  |  | 23.2
2024-07-23 | 16:23 | B | 23C | Sigma_ring 196 |  | 38.53 | 37 |  |  |  | 1.82 |  |  |  | 2.58 |  | 120 | 56.28 |  |  | 147 |  | 48 |  |  |  |  | 22.6
2024-07-23 | 18:15 | B | 23E | Sigma_ring 196 |  | 37.82 | 37 |  |  |  | 1.72 |  |  |  | 2.56 |  | 120 | 52.87 |  |  | 147 |  | 48 |  |  |  |  | 21.8
2024-07-23 | 20:10 | B | 4G23A | Disc-FR-Brake 14" _Nissan (Cavity 7 & 8 ) | 8.75 | 36.54 | 37 |  |  |  | 1.7 | 63.83 | 1.82 | 2.62 | 2.6 |  | 120 | 59.07 |  |  | 147 |  | 47 |  | 10.57 |  | 2.24 | 22.4
2024-07-23 | 22:20 | C | 4G23A | Disk FR Brake - Model L YAD / YBA |  | 36.13 | 36 |  |  |  | 1.78 |  |  |  | 2.6 |  | 120 | 61.69 |  |  | 147 |  | 48 |  |  |  |  | 21.6
2024-07-23 | 00:15 | C | 4G23A | Disk FR Brake _ YHB |  | 35.46 | 37 |  |  |  | 1.76 |  |  |  | 2.62 |  | 120 | 62.41 |  |  | 147 |  | 48 |  |  |  |  | 22.8
2024-07-23 | 02:50 | C | 4G23C | Disk FR Brake _ YHB |  | 36.39 | 36 |  |  |  | 1.7 |  |  |  | 2.6 |  | 120 | 61.84 |  |  | 147 |  | 48 |  |  |  |  | 21.4
2024-07-23 | 04:20 | C | 4G23E | Disk FR Brake _ YHB | 8.77 | 33.86 | 35 |  |  |  | 1.78 | 63.82 | 1.8 | 2.65 | 2.6 |  | 120 | 66.1 |  |  | 147 |  | 48 |  | 10.57 |  | 2.23 | 24
2024-07-24 | 06:25 | A | 4G28A | Disk FR Brake - Model L YAD / YBA |  | 33.02 | 37 |  |  |  | 1.77 |  |  |  | 2.62 |  | 130 | 68.32 |  |  | 147 |  | 47 |  |  |  |  | 23
2024-07-24 | 08:25 | A | 4G24A | HONDA 2LT DRUM |  | 33.66 | 38 |  |  |  | 1.78 |  |  |  | 2.64 |  | 120 | 70.16 |  |  | 146 |  | 46 |  |  |  |  | 22.4
2024-07-24 | 10:20 | A | 4G24A | Drum Rear Brake _ Jazz (2CT) _ Cav. 3 & 4 |  | 33.84 | 37 |  |  |  | 1.89 |  |  |  | 2.62 |  | 130 | 68.3 |  |  | 146 |  | 48 |  |  |  |  | 22.8
2024-07-24 | 12:15 | A | 4G24A | Drum RR Brake - YRA | 8.7 | 34.37 | 36 |  |  |  | 1.76 | 63.96 | 1.8 | 2.64 | 2.62 |  | 120 | 66.83 |  |  | 146 |  | 47 |  | 10.5 |  | 2.22 | 23.6
2024-07-24 | 14:12 | A | 4G24B | Drum RR Brake - YRA |  | 35.56 | 35 |  |  |  | 1.89 |  |  |  | 2.62 |  | 120 | 62.92 |  |  | 146 |  | 47 |  |  |  |  | 22.8
2024-07-24 | 16:10 | B | 4G24A | Disk FR Brake - YJC |  | 36.48 | 37 |  |  |  | 1.7 |  |  |  | 2.62 |  | 120 | 59.76 |  |  | 146 |  | 46 |  |  |  |  | 21.6
2024-07-24 | 18:08 | B | 4G24A | Disk FR Brake_Vent - YRA |  | 37.34 | 35 |  |  |  | 1.83 |  |  |  | 2.6 |  | 120 | 59.6 |  |  | 146 |  | 47 |  |  |  |  | 22.2
2024-07-24 | 20:05 | B | 4G24B | Disk FR Brake_Vent - YRA | 8.72 | 35.01 | 36 |  |  |  | 1.79 | 63.94 | 1.87 | 2.65 | 2.58 |  | 120 | 69.29 |  |  | 146 |  | 48 |  | 10.55 |  | 2.23 | 20.8
2024-07-24 | 22:05 | C | 24A | Sigma_ring 196 |  | 34.88 | 35 |  |  |  | 1.8 |  |  |  | 2.56 |  | 130 | 70.96 |  |  | 146 |  | 47 |  |  |  |  | 22
2024-07-24 | 23:50 | C | 4G24A | Disk FR Brake _ YHB |  | 34.81 | 36 |  |  |  | 1.77 |  |  |  | 2.6 |  | 120 | 71.27 |  |  | 146 |  | 48 |  |  |  |  | 23.2
2024-07-24 | 01:45 | C | 4G24A | DISC FR BRAKE - 2SJ |  | 35.04 | 35 |  |  |  | 1.83 |  |  |  | 2.6 |  | 130 | 68.07 |  |  | 146 |  | 47 |  |  |  |  | 21.8
2024-07-24 | 03:30 | C | 4G24B | Disk FR Brake - Model L YAD / YBA |  | 33.28 | 37 |  |  |  | 1.79 |  |  |  | 2.57 |  | 120 | 76.77 |  |  | 146 |  | 48 |  |  |  |  | 22.4
2024-07-24 | 05:20 | C | 24GXA | Brake Disc _Cav 7:&8: (Model K) | 8.74 | 32.71 | 37 |  |  |  | 1.74 | 63.95 | 1.83 | 2.63 | 2.56 |  | 130 | 75.05 |  |  | 146 |  | 48 |  | 10.57 |  | 2.24 | 21.2
2024-07-25 | 06:35 | A | 4G25A | Disk FR Brake_Vent - YRA |  | 32.42 | 37 |  |  |  | 1.68 |  |  |  | 2.62 |  | 130 | 65.36 |  |  | 145 |  | 47 |  |  |  |  | 23.4
2024-07-25 | 08:30 | A | 4G25A | Disk FR Brake _ YHB |  | 33.27 | 35 |  |  |  | 1.77 |  |  |  | 2.62 |  | 120 | 66.46 |  |  | 145 |  | 47 |  |  |  |  | 22
2024-07-25 | 10:25 | A | 4G25B | Disk FR Brake _ YHB |  | 34.67 | 35 |  |  |  | 1.73 |  |  |  | 2.6 |  | 120 | 61.94 |  |  | 145 |  | 47 |  |  |  |  | 21.8
2024-07-25 | 12:20 | A | 4G25A | Disk FR Brake - Model L YAD / YBA | 8.7 | 36.22 | 38 |  |  |  | 1.68 | 64.02 | 1.77 | 2.63 | 2.62 |  | 130 | 58.8 |  |  | 145 |  | 47 |  | 10.47 |  | 2.21 | 20.6
2024-07-25 | 14:20 | B | 4G25B | Disk FR Brake - YJC |  | 37.79 | 36 |  |  |  | 1.67 |  |  |  | 2.6 |  | 130 | 55.23 |  |  | 145 |  | 46 |  |  |  |  | 15.2
2024-07-25 | 16:18 | B | 4G25A | Drum RR Brake _Y9T |  | 38.84 | 35 |  |  |  | 1.79 |  |  |  | 2.6 |  | 130 | 50.07 |  |  | 145 |  | 47 |  |  |  |  | 20.6
2024-07-25 | 18:10 | B | 4G25A | Brake drum 14", Nissan set # 4 Cav. 7 & 8 |  | 39.15 | 35 |  |  |  | 1.78 |  |  |  | 2.56 |  | 130 | 48.34 |  |  | 145 |  | 48 |  |  |  |  | 20.6
2024-07-25 | 20:05 | B | 4G25B | Brake drum 14", Nissan set # 4 Cav. 7 & 8 | 8.72 | 37.68 | 36 |  |  |  | 1.77 | 63.99 | 1.73 | 2.65 | 2.62 |  | 120 | 54.87 |  |  | 145 |  | 48 |  | 10.45 |  | 2.23 | 22.6
2024-07-25 | 22:05 | C | 4G25A | Drum RR Brake - YRA |  | 35.67 | 35 |  |  |  | 1.75 |  |  |  | 2.6 |  | 120 | 63.78 |  |  | 145 |  | 48 |  |  |  |  | 20
2024-07-25 | 23:55 | C | 4G25B | Drum RR Brake - YRA |  | 35.35 | 36 |  |  |  | 1.71 |  |  |  | 2.61 |  | 120 | 66.55 |  |  | 145 |  | 47 |  |  |  |  | 21.7
2024-07-25 | 01:40 | C | 4G25C | Disk FR Brake _ YHB |  | 34.49 | 35 |  |  |  | 1.68 |  |  |  | 2.58 |  | 130 | 65.57 |  |  | 145 |  | 48 |  |  |  |  | 20.4
2024-07-25 | 03:25 | C | 4G25B | Disk FR Brake - Model L YAD / YBA |  | 34.03 | 36 |  |  |  | 1.7 |  |  |  | 2.62 |  |  | 64.37 |  |  | 145 |  | 47 |  |  |  |  | 21.2
2024-07-25 | 05:15 | C | 25A | Sigma_ring 196 | 8.74 | 33.02 | 36 |  |  |  | 1.73 | 64.01 | 1.73 | 2.64 | 2.57 |  | 130 | 65.89 |  |  | 145 |  | 48 |  | 10.48 |  | 2.24 | 22.5
2024-07-26 | 06:35 | A | 4G26A | Disk FR Brake_Vent - YRA |  | 33 | 37 |  |  |  | 1.79 |  |  |  | 2.64 |  | 130 | 65.89 |  |  | 145 |  | 48 |  |  |  |  | 22.7
2024-07-26 | 08:30 | A | 4G26A | DISC FR BRAKE - 2SJ |  | 34.32 | 38 |  |  |  | 1.65 |  |  |  | 2.62 |  | 130 | 62.39 |  |  | 145 |  | 48 |  |  |  |  | 20
2024-07-26 | 10:33 | A | 4G26A | Disk FR Brake _Vent -Y9T_Domestic |  | 33.62 | 37 |  |  |  | 1.73 |  |  |  | 2.6 |  | 130 | 63.06 |  |  | 145 |  | 47 |  |  |  |  | 18.6
2024-07-26 | 12:28 | A | 4G26A | Disk FR Brake - YJC | 8.72 | 37.25 | 37 |  |  |  | 1.77 | 64.06 | 1.73 | 2.64 | 2.62 |  | 120 | 53.54 |  |  | 145 |  | 47 |  | 10.45 |  | 2.22 | 19.2
2024-07-26 | 14:25 | B | 4G26A | Disk FR Brake - YJC |  | 37.13 | 34 |  |  |  | 1.77 |  |  |  | 2.58 |  | 120 | 54.9 |  |  | 145 |  | 47 |  |  |  |  | 18.6
2024-07-26 | 16:22 | B | 4G26B | Disk FR Brake - YJC |  | 36.36 | 37 |  |  |  | 1.89 |  |  |  | 2.6 |  | 120 | 54.5 |  |  | 145 |  | 47 |  |  |  |  | 22.4
2024-07-26 | 18:20 | B | 4G26A | HONDA 2LT DRUM |  | 37.12 | 36 |  |  |  | 1.79 |  |  |  | 2.62 |  | 130 | 55.84 |  |  | 145 |  | 48 |  |  |  |  | 21.2
2024-07-26 | 20:15 | B | 4G26A | Disk FR Brake - Model L YAD / YBA | 8.74 | 36.65 | 35 |  |  |  | 1.74 | 64.04 | 1.74 | 2.63 | 2.58 |  | 130 | 56.89 |  |  | 145 |  | 48 |  | 10.48 |  | 2.23 | 22.4
2024-07-26 | 22:10 | C | 24GZA | Brake Disc _Cav 7:&8: (Model K) |  | 36.22 | 35 |  |  |  | 1.7 |  |  |  | 2.58 |  | 120 | 61.24 |  |  | 145 |  | 48 |  |  |  |  | 23.4
2024-07-26 | 00:05 | C | 4G26A | Disk FR Brake - Model L YAD / YBA |  | 35.38 | 36 |  |  |  | 1.76 |  |  |  | 2.6 |  | 120 | 65.99 |  |  | 145 |  | 47 |  |  |  |  | 21.6
2024-07-26 | 01:55 | C | 4G26A | Cylinder Block _ BMG |  | 35.72 | 35 |  |  |  | 1.82 |  |  |  | 2.61 |  | 120 | 67.42 |  |  | 145 |  | 48 |  |  |  |  | 22.6
2024-07-26 | 03:35 | C | 4G26. | Cylinder Block _ BMG |  | 35.11 | 36 |  |  |  | 1.79 |  |  |  | 2.56 |  | 130 | 71.55 |  |  | 145 |  | 48 |  |  |  |  | 23
2024-07-26 | 05:20 | C | 26A | Sigma_ring 196 | 8.73 | 35.3 | 35 |  |  |  | 1.76 | 64.01 | 1.73 | 2.64 | 2.6 |  | 120 | 68.78 |  |  | 145 |  | 47 |  | 10.46 |  | 2.25 | 22.2
2024-07-27 | 06:35 | A | 4G27A | Sigma_ring 196 |  | 34.5 | 35 |  |  |  | 1.62 |  |  |  | 2.62 |  | 120 | 69.62 |  |  | 145 |  | 47 |  |  |  |  | 22
2024-07-27 | 06:35 | A | 4G27A | Sigma_ring 196 |  | 34.5 | 35 |  |  |  | 1.62 |  |  |  | 2.62 |  | 120 | 69.62 |  |  | 145 |  | 47 |  |  |  |  | 22
2024-07-27 | 08:30 | A | 4G27A | Disk FR Brake - Model L YAD / YBA |  | 35.42 | 37 |  |  |  | 1.82 |  |  |  | 2.62 |  | 120 | 66.99 |  |  | 145 |  | 47 |  |  |  |  | 20
2024-07-27 | 10:15 | A | 4G27A | Disk FR Brake _ YHB |  | 35.21 | 37 |  |  |  | 1.65 |  |  |  | 2.62 |  | 120 | 66.37 |  |  | 145 |  | 47 |  |  |  |  | 18
2024-07-27 | 12:15 | A | 4G27B | Disk FR Brake _ YHB | 8.72 | 37.28 | 36 |  |  |  | 1.87 | 64.1 | 1.78 | 2.63 | 2.64 |  | 130 | 58.95 |  |  | 145 |  | 47 |  | 10.5 |  | 2.21 | 20.6
2024-07-27 | 14:10 | B | 4G27A | Disk FR Brake - YJC |  | 38.65 | 38 |  |  |  | 1.79 |  |  |  | 2.58 |  | 120 | 53.05 |  |  | 145 |  | 47 |  |  |  |  | 21.2
2024-07-27 | 16:05 | B | 4G27B | Disk FR Brake - YJC |  | 36.64 | 38 |  |  |  | 1.79 |  |  |  | 2.56 |  | 120 | 58.13 |  |  | 145 |  | 47 |  |  |  |  | 21.2
2024-07-27 | 18:00 | B | 4G27A | Drum RR Brake _Y9T |  | 36.43 | 37 |  |  |  | 1.72 |  |  |  | 2.62 |  | 130 | 60.18 |  |  | 145 |  | 48 |  |  |  |  | 20.4
2024-07-27 | 19:55 | B | 4G27A | Disk FR Brake, _Jazz (2CT)_Cav. 3 & 4 |  | 35.64 | 36 |  |  |  | 1.81 |  |  |  | 2.6 |  | 120 | 66.25 |  |  | 145 |  | 47 |  |  |  |  | 22.8
2024-07-27 | 21:25 | B | 4G27A | Disk FR Brake - Model L YAD / YBA | 8.75 | 35.77 | 37 |  |  |  | 1.78 | 64.08 | 1.8 | 2.64 | 2.58 |  | 120 | 63.78 |  |  | 145 |  | 48 |  | 10.55 |  | 2.22 | 20.2
2024-07-27 | 23:15 | C | 4G27D | Disk FR Brake - Model L YAD / YBA |  | 34.72 | 35 |  |  |  | 1.85 |  |  |  | 2.57 |  | 130 | 69.44 |  |  | 145 |  | 48 |  |  |  |  | 23.7
2024-07-27 | 01:05 | C | 4G27A | Brake drum 14", Nissan set # 4 Cav. 7 & 8 |  | 34.77 | 36 |  |  |  | 1.8 |  |  |  | 2.62 |  | 130 | 67.88 |  |  | 145 |  | 47 |  |  |  |  | 22.4
2024-07-27 | 03:00 | C | 4G27D | Disk FR Brake _ YHB |  | 34.3 | 36 |  |  |  | 1.77 |  |  |  | 2.58 |  | 130 | 72.04 |  |  | 145 |  | 48 |  |  |  |  | 19.6
2024-07-27 | 04:55 | C | 4G27A | Cylinder Block _ BMG | 8.72 | 34.74 | 37 |  |  |  | 1.82 | 64.05 | 1.87 | 2.62 | 2.56 |  | 120 | 72.14 |  |  | 145 |  | 47 |  | 10.59 |  | 2.26 | 21.6
2024-07-27 | 01:06 | C | 4G27A | Brake drum 14", Nissan set # 4 Cav. 7 & 8 |  | 34.77 | 36 |  |  |  | 1.8 |  |  |  | 2.56 |  | 130 | 67.88 |  |  | 145 |  | 47 |  |  |  |  | 22.4
2024-07-27 | 03:00 | C | 4G27C | Disk FR Brake _ YHB |  | 34.3 | 36 |  |  |  | 1.77 |  |  |  | 2.57 |  | 130 | 72.04 |  |  | 145 |  | 48 |  |  |  |  | 19.6
2024-07-27 | 04:56 | C | 4G27A | Cylinder Block _ BMG | 8.75 | 34.74 | 37 |  |  |  | 1.82 | 64.08 | 1.8 | 2.64 | 2.57 |  | 120 | 72.14 |  |  | 145 |  | 47 |  | 10.55 |  | 2.22 | 21.6
2024-07-28 | 06:37 | A | 4G28A | Cylinder Block _ BMG |  | 34.32 | 34 |  |  |  | 1.79 |  |  |  | 2.54 |  | 120 | 74.32 |  |  | 145 |  | 47 |  |  |  |  | 23
2024-07-28 | 08:30 | A | 4G28A | Disk FR Brake_Vent - YRA |  | 37.15 | 36 |  |  |  | 1.61 |  |  |  | 2.57 |  | 130 | 58.92 |  |  | 145 |  | 48 |  |  |  |  | 20.1
2024-07-28 | 10:25 | A | 4G28A | Drum RR Brake - YRA |  | 40.06 | 37 |  |  |  | 1.65 |  |  |  | 2.58 |  | 120 | 48.53 |  |  | 145 |  | 48 |  |  |  |  | 22
2024-07-28 | 12:20 | A | 4G28B | Drum RR Brake - YRA | 8.71 | 41.33 | 37 |  |  |  | 1.73 | 64.14 | 1.82 | 2.62 | 2.57 |  | 120 | 44.96 |  |  | 145 |  | 48 |  | 10.53 |  | 2.23 | 21.5
2024-07-28 | 14:45 | B | 4G28A | Disk FR Brake - Model L YAD / YBA |  | 42.17 | 35 |  |  |  | 1.82 |  |  |  | 2.6 |  | 130 | 42.38 |  |  | 145 |  | 48 |  |  |  |  | 24.4
2024-07-28 | 16:40 | B | 4G28A | Drum RR Brake _ XBA ABS |  | 42.65 | 37 |  |  |  | 1.68 |  |  |  | 2.62 |  | 120 | 39.29 |  |  | 145 |  | 48 |  |  |  |  | 22.1
2024-07-28 | 18:35 | B | 4G28A | Drum RR Brake _ XBA ABS |  | 41.94 | 36 |  |  |  | 1.82 |  |  |  | 2.58 |  | 130 | 40.36 |  |  | 145 |  | 48 |  |  |  |  | 24.1
2024-07-28 | 20:30 | B | 4G28A | Drum RR Brake _ XBA ABS | 8.73 | 39.32 | 35 |  |  |  | 1.78 | 64.11 | 1.85 | 2.63 | 2.57 |  | 130 | 48.51 |  |  | 145 |  | 48 |  | 10.58 |  | 2.25 | 23.1
2024-07-28 | 23:25 | C | 4G28A | Disk FR Brake _ YHB |  | 37.61 | 35 |  |  |  | 1.75 |  |  |  | 2.6 |  | 120 | 50.23 |  |  | 145 |  | 47 |  |  |  |  | 20.4
2024-07-28 | 01:15 | C | 4G28B | Disk FR Brake _ YHB |  | 38.02 | 35 |  |  |  | 1.84 |  |  |  | 2.6 |  | 130 | 50.81 |  |  | 145 |  | 48 |  |  |  |  | 24.2
2024-07-28 | 03:10 | C | 4G28B | Disk FR Brake - Model L YAD / YBA |  | 37.45 | 36 |  |  |  | 1.81 |  |  |  | 2.56 |  | 130 | 53.56 |  |  | 145 |  | 48 |  |  |  |  | 22.4
2024-07-28 | 05:05 | C | 4G28A | Disc-FR-Brake 14" _Nissan (Cavity 7 & 8 ) | 8.76 | 36.53 | 35 |  |  |  | 1.79 | 64.09 | 1.81 | 2.66 | 2.62 |  | 120 | 55.6 |  |  | 145 |  | 47 |  | 10.57 |  | 2.26 | 23.6
2024-07-29 | 06:35 | A | 4G29A | HONDA 2LT DRUM |  | 36.55 | 36 |  |  |  | 1.7 |  |  |  | 2.62 |  | 140 | 56.51 |  |  | 144 |  | 47 |  |  |  |  | 22.7
2024-07-29 | 08:30 | A | 4G29A | Disc,FR Brake (Cav 5&6 3&4)_ EFC |  | 39 | 37 |  |  |  | 1.65 |  |  |  | 2.62 |  | 130 | 52.08 |  |  | 144 |  | 47 |  |  |  |  | 21.6
2024-07-29 | 10:25 | A | 4G29A | Disk FR Brake - YJC |  | 39.68 | 35 |  |  |  | 1.86 |  |  |  | 2.62 |  | 130 | 49.18 |  |  | 145 |  | 46 |  |  |  |  | 18
2024-07-29 | 12:25 | A | 4G27A | Disk FR Brake - Model L YAD / YBA | 8.7 | 41.12 | 34 |  |  |  | 1.67 | 64.1 | 1.77 | 2.62 | 2.62 |  | 130 | 43.83 |  |  | 144 |  | 47 |  | 10.47 |  | 2.2 | 20.2
2024-07-29 | 14:30 | B | 4G29A | Drum RR Brake - YRA |  | 42.34 | 35 |  |  |  | 1.68 |  |  |  | 2.58 |  | 130 | 40.32 |  |  | 144 |  | 48 |  |  |  |  | 21
2024-07-29 | 16:30 | B | 4G29B | Drum RR Brake - YRA |  | 42.71 | 35 |  |  |  | 1.65 |  |  |  | 2.6 |  | 130 | 39.34 |  |  | 144 |  | 47 |  |  |  |  | 21.4
2024-07-29 | 18:25 | B | 4G29A | Disk FR Brake _ YHB |  | 41.95 | 36 |  |  |  | 1.69 |  |  |  | 2.62 |  | 130 | 41.3 |  |  | 144 |  | 48 |  |  |  |  | 22.6
2024-07-29 | 20:20 | B | 4G29A | Brake drum 14", Nissan set # 4 Cav. 7 & 8 | 8.72 | 39.37 | 35 |  |  |  | 1.71 | 64.07 | 1.77 | 2.64 | 2.57 |  | 130 | 47.65 |  |  | 144 |  | 47 |  | 10.49 |  | 2.24 | 23.4
2024-07-29 | 22:20 | C | 4G29A | Disc-FR-Brake 14" _Nissan (Cavity 7 & 8 ) |  | 38.64 | 35 |  |  |  | 1.68 |  |  |  | 2.58 |  | 130 | 51.38 |  |  | 147 |  | 48 |  |  |  |  | 24
2024-07-29 | 00:15 | C | 4G29B | Disk FR Brake _ YHB |  | 38.33 | 36 |  |  |  | 1.65 |  |  |  | 2.6 |  | 130 | 54.54 |  |  | 147 |  | 48 |  |  |  |  | 22.8
2024-07-29 | 02:15 | C | 4G29B | Disk FR Brake - Model L YAD / YBA |  | 38.22 | 36 |  |  |  | 1.62 |  |  |  | 2.62 |  | 120 | 56.68 |  |  | 147 |  | 49 |  |  |  |  | 24.6
2024-07-29 | 04:10 | C | 4G29B | Disk FR Brake - YJC | 8.75 | 37.49 | 35 |  |  |  | 1.6 | 64.1 | 1.75 | 2.65 | 2.6 |  | 130 | 60.1 |  |  | 147 |  | 48 |  | 10.5 |  | 2.24 | 23.4
2024-07-30 | 06:35 | A | 4G30A | Disk FR Brake - YJC |  | 37.31 | 35 |  |  |  | 1.69 |  |  |  | 2.6 |  | 130 | 59.74 |  |  | 144 |  | 47 |  |  |  |  | 22.4
2024-07-30 | 08:30 | A | 24GA4A | Brake Disc _Cav 7:&8: (Model K) |  | 38.73 | 35 |  |  |  | 1.64 |  |  |  | 2.62 |  | 130 | 55.25 |  |  | 144 |  | 48 |  |  |  |  | 20
2024-07-30 | 10:25 | A | 4G30A | HONDA 2LT DRUM |  | 40.96 | 36 |  |  |  | 1.7 |  |  |  | 2.62 |  | 130 | 47.5 |  |  | 144 |  | 47 |  |  |  |  | 21.6
2024-07-30 | 11:25 | A | 4G30A | HONDA 2LT DRUM |  | 41.43 | 35 |  |  |  | 1.68 |  |  |  | 2.6 |  | 130 | 45.62 |  |  | 144 |  | 47 |  |  |  |  | 20.8
2024-07-30 | 13:20 | A | 4G30A | Sigma_ring 196 | 8.68 | 42.22 | 36 |  |  |  | 1.75 | 64.2 | 1.74 | 2.6 | 2.62 |  | 120 | 43.15 |  |  | 144 |  | 47 |  | 10.42 |  | 2.2 | 21.7
2024-07-30 | 14:05 | B | 4G30A | Drum RR Brake - YRA |  | 42.24 | 34 |  |  |  | 1.69 |  |  |  | 2.6 |  | 130 | 41.83 |  |  | 144 |  | 48 |  |  |  |  | 22.6
2024-07-30 | 16:00 | B | 4G30A | Disk FR Brake _Vent _2VL |  | 42.33 | 35 |  |  |  | 1.65 |  |  |  | 2.58 |  | 130 | 41.45 |  |  | 144 |  | 47 |  |  |  |  | 22.8
2024-07-30 | 17:55 | B | 4G30A | Disk RR Brake _Solid - YRA |  | 41.23 | 35 |  |  |  | 1.68 |  |  |  | 2.56 |  | 130 | 43.23 |  |  | 144 |  | 48 |  |  |  |  | 21.8
2024-07-30 | 19:50 | B | 4G30A | Disk FR Brake - YJC |  | 39.29 | 36 |  |  |  | 1.72 |  |  |  | 2.62 |  | 130 | 48.73 |  |  | 144 |  | 47 |  |  |  |  | 22
2024-07-30 | 21:25 | B | 4G30B | Disk FR Brake - YJC | 8.76 | 37.77 | 35 |  |  |  | 1.69 | 64.18 | 1.75 | 2.62 | 2.58 |  | 130 | 51.86 |  |  | 144 |  | 48 |  | 10.45 |  | 2.24 | 23.2
2024-07-30 | 23:25 | C | 4G30A | Disk FR Brake_Vent - YRA |  | 37.91 | 35 |  |  |  | 1.67 |  |  |  | 2.59 |  | 130 | 52.22 |  |  | 147 |  | 48 |  |  |  |  | 24
2024-07-30 | 01:15 | C | 4G30A | Disk FR Brake_Vent - YRA |  | 36.62 | 35 |  |  |  | 1.67 |  |  |  | 2.58 |  | 130 | 57 |  |  | 147 |  | 48 |  |  |  |  | 24
2024-07-30 | 03:10 | C | 4G30A | Jymny Disc_1 &2 |  | 37.67 | 35 |  |  |  | 1.66 |  |  |  | 2.6 |  | 130 | 57.26 |  |  | 147 |  | 47 |  |  |  |  | 24.2
2024-07-30 | 04:55 | C | 4G30A | Disk FR Brake - Model L YAD / YBA | 8.7 | 37.21 | 34 |  |  |  | 1.62 | 64.2 | 1.75 | 2.65 | 2.58 |  | 130 | 58.94 |  |  | 147 |  | 47 |  | 10.45 |  | 2.24 | 23.8
2024-08-01 | 11:37 | A | 4H01A | Cylinder Block _ BMG |  | 32.75 | 36 |  |  |  | 1.64 |  |  |  | 2.62 |  | 130 | 67.67 |  |  | 143 |  | 43 |  |  |  |  | 20.8
2024-08-01 | 13:30 | A | 4H01A | Cylinder Block _ BMG | 8.66 | 34.56 | 35 |  |  |  | 1.7 | 64.16 | 1.74 | 2.61 | 2.64 |  | 130 | 61.24 |  |  | 143 |  | 45 |  | 10.4 |  | 2.19 | 21.6
2024-08-01 | 15:30 | B | 4H01A | Drum RR Brake _ 2UA |  | 35.81 | 37 |  |  |  | 1.65 |  |  |  | 2.62 |  | 120 | 56.18 |  |  | 143 |  | 46 |  |  |  |  | 22.2
2024-08-01 | 17:20 | B | 4H01A | Disk FR Brake_Vent - YRA |  | 35.63 | 35 |  |  |  | 1.73 |  |  |  | 2.58 |  | 130 | 56.32 |  |  | 143 |  | 47 |  |  |  |  | 19
2024-08-01 | 19:10 | B | 4H01A | Brake drum 14", Nissan set # 4 Cav. 7 & 8 |  | 34.41 | 36 |  |  |  | 1.68 |  |  |  | 2.6 |  | 130 | 62.04 |  |  | 147 |  | 47 |  |  |  |  | 20.8
2024-08-01 | 21:05 | B | 4H01A | Disk FR Brake _ YHB | 8.7 | 33.73 | 35 |  |  |  | 1.74 | 64.15 | 1.75 | 2.63 | 2.6 |  | 130 | 66.83 |  |  | 143 |  | 48 |  | 10.45 |  | 2.21 | 21.4
2024-08-01 | 22:50 | C | 4H01B | Disk FR Brake _ YHB |  | 33.52 | 35 |  |  |  | 1.76 |  |  |  | 2.58 |  | 130 | 71.03 |  |  | 143 |  | 46 |  |  |  |  | 22.6
2024-08-01 | 00:40 | C | 4H01A | Disk FR Brake - Model L YAD / YBA |  | 33.2 | 36 |  |  |  | 1.7 |  |  |  | 2.6 |  | 130 | 72.57 |  |  | 143 |  | 46 |  |  |  |  | 21.8
2024-08-01 | 02:30 | C | 4H01A | Disk FR Brake - YJC |  | 31.24 | 35 |  |  |  | 1.67 |  |  |  | 2.58 |  | 130 | 79.72 |  |  | 143 |  | 47 |  |  |  |  | 21.2
2024-08-01 | 04:20 | C | 4H01B | Disk FR Brake - YJC | 8.68 |  | 36 |  |  |  | 1.71 | 64.15 | 1.75 | 2.63 | 2.6 |  | 130 |  |  |  | 143 |  | 46 |  | 10.43 |  | 2.22 | 22
2024-08-02 | 06:35 | A | 4H02A | Drum RR Brake - YRA |  |  | 36 |  |  |  | 1.6 |  |  |  | 2.62 |  | 130 |  |  |  | 143 |  | 47 |  |  |  |  | 22.7
2024-08-02 | 08:30 | A | 4H02B | Drum RR Brake - YRA |  |  | 35 |  |  |  | 1.78 |  |  |  | 2.62 |  | 130 |  |  |  | 143 |  | 47 |  |  |  |  | 20
2024-08-02 | 10:20 | A | 4H02B | Drum RR Brake - YRA |  |  | 36 |  |  |  | 1.76 |  |  |  | 2.62 |  | 130 |  |  |  | 143 |  | 46 |  |  |  |  | 22.3
2024-08-02 | 12:15 | A | 4H02A | Disk FR Brake _ YHB | 8.7 | 38.48 | 35 |  |  |  | 1.8 | 64.22 | 1.75 | 2.6 | 2.62 |  | 130 | 52.54 |  |  | 143 |  | 47 |  | 10.45 |  | 2.2 | 23.2
2024-08-02 | 14:05 | B | 4H02A | Disk FR Brake - Model L YAD / YBA |  | 39.23 | 36 |  |  |  | 1.7 |  |  |  | 2.62 |  | 130 | 50.62 |  |  | 143 |  | 47 |  |  |  |  | 22.6
2024-08-02 | 16:10 | B | 4H02A | Drum RR Brake _ 2UA |  | 36.96 | 38 |  |  |  | 1.73 |  |  |  | 2.62 |  | 120 | 58.67 |  |  | 143 |  | 46 |  |  |  |  | 20.8
2024-08-02 | 18:15 | B | 4H02B | Drum RR Brake _ 2UA |  | 37.67 | 37 |  |  |  | 1.68 |  |  |  | 2.62 |  | 120 | 55.16 |  |  | 143 |  | 47 |  |  |  |  | 22.4
2024-08-02 | 20:10 | B | 4H02A | Brake drum 14", Nissan set # 4 Cav. 7 & 8 | 8.68 | 36.66 | 36 |  |  |  | 1.76 | 64.2 | 1.78 | 2.62 | 2.6 |  | 130 | 56.44 |  |  | 147 |  | 48 |  | 10.46 |  | 2.23 | 22
2024-08-02 | 22:10 | C | 4H02B | Disk FR Brake _ YHB |  | 35.53 | 36 |  |  |  | 1.8 |  |  |  | 2.6 |  | 130 | 61.06 |  |  | 143 |  | 46 |  |  |  |  | 21.8
2024-08-02 | 00:05 | C | 4H02A | Disk FR Brake - YJC |  | 35.46 | 35 |  |  |  | 1.74 |  |  |  | 2.58 |  | 130 | 61.53 |  |  | 143 |  | 48 |  |  |  |  | 23
2024-08-02 | 01:55 | C | 4H02A | Disk FR Brake, _Jazz (2CT)_Cav. 3 & 4 |  | 35.4 | 37 |  |  |  | 1.78 |  |  |  | 2.62 |  | 130 | 62.09 |  |  | 143 |  | 47 |  |  |  |  | 22.6
2024-08-02 | 03:40 | C | 4H02A | Disk FR Brake_Vent - YRA |  | 33.91 | 37 |  |  |  | 1.75 |  |  |  | 2.61 |  | 130 | 68.16 |  |  | 143 |  | 48 |  |  |  |  | 23.4
2024-08-02 | 05:25 | C | 4H02A | Jymny Disc_1 &2 | 8.7 | 33.45 | 36 |  |  |  | 1.72 | 64.25 | 1.78 | 2.62 | 2.6 |  | 130 | 69.31 |  |  | 143 |  | 47 |  | 10.48 |  | 2.22 | 24
2024-08-03 | 06:35 | A | 4H03A | Jymny Disc_1 &2 |  | 33.48 | 36 |  |  |  | 1.58 |  |  |  | 2.6 |  | 130 | 67.96 |  |  | 143 |  | 47 |  |  |  |  | 20.7
2024-08-03 | 08:30 | A | 4H03A | Cylinder Block _ BMG |  | 35.45 | 35 |  |  |  | 1.62 |  |  |  | 2.62 |  | 130 | 59.84 |  |  | 143 |  | 48 |  |  |  |  | 20.7
2024-08-03 | 10:25 | A | 4H03B | Cylinder Block _ BMG |  | 37.38 | 36 |  |  |  | 1.7 |  |  |  | 2.64 |  | 130 | 54.56 |  |  | 146 |  | 47 |  |  |  |  | 20.8
2024-08-03 | 12:20 | A | 4H03A | Disk FR Brake, _Jazz (2CT)_Cav. 3 & 4 | 8.68 | 38.56 | 36 |  |  |  | 1.69 | 64.26 | 1.75 | 2.63 | 2.62 |  | 120 | 49.64 |  |  | 146 |  | 47 |  | 10.43 |  | 2.2 | 21.8
2024-08-03 | 14:15 | B | 4H03A | Disk FR Brake - Model L YAD / YBA |  | 38.47 | 36 |  |  |  | 1.76 |  |  |  | 2.6 |  | 130 | 52.45 |  |  | 146 |  | 46 |  |  |  |  | 22.4
2024-08-03 | 16:10 | B | 4H03A | Disk FR Brake _ YHB |  | 38.57 | 37 |  |  |  | 1.66 |  |  |  | 2.62 |  | 130 | 50.47 |  |  | 146 |  | 46 |  |  |  |  | 23.2
2024-08-03 | 18:15 | B | 4H03A | Disk FR Brake_Vent - YRA |  | 38.43 | 36 |  |  |  | 1.72 |  |  |  | 2.6 |  | 130 | 50.73 |  |  | 146 |  | 47 |  |  |  |  | 24
2024-08-03 | 20:15 | B | 4H03A | Disc-FR-Brake 14" _Nissan (Cavity 7 & 8 ) | 8.7 | 36.72 | 36 |  |  |  | 1.77 | 64.25 | 1.78 | 2.65 | 2.59 |  | 120 | 52.29 |  |  | 146 |  | 47 |  | 10.48 |  | 2.24 | 23.6
2024-08-05 | 14:35 | B | 4H05A | Cylinder Block _ BMG |  | 36.13 | 39 |  |  |  | 1.6 |  |  |  | 2.62 |  | 130 | 55.1 |  |  | 146 |  | 40 |  |  |  |  | 19.6
2024-08-05 | 16:20 | B | 4H05A | DISC FR BRAKE - 2SJ |  | 37.98 | 36 |  |  |  | 1.78 |  |  |  | 2.6 |  | 120 | 50.07 |  |  | 147 |  | 45 |  |  |  |  | 23.1
2024-08-05 | 18:15 | B | 4H05A | Disc-FR-Brake 14" _Nissan (Cavity 7 & 8 ) |  | 36.96 | 35 |  |  |  | 1.75 |  |  |  | 2.58 |  | 120 | 57.08 |  |  | 147 |  | 47 |  |  |  |  | 23.8
2024-08-05 | 20:10 | B | 4H05A | Disk FR Brake_Vent - YRA | 8.7 | 35.89 | 36 |  |  |  | 1.72 | 64.25 | 1.78 | 2.62 | 2.6 |  | 120 | 58.37 |  |  | 147 |  | 46 |  | 10.48 |  | 2.22 | 22.6
2024-08-05 | 22:25 | C | 4H05A | Disc,FR Brake (Cav 5&6 3&4)_ EFC |  | 32.9 | 35 |  |  |  | 1.74 |  |  |  | 2.58 |  | 120 | 70.96 |  |  | 147 |  | 47 |  |  |  |  | 21
2024-08-05 | 00:20 | C | 4H05A | Disk FR Brake - Model L YAD / YBA |  | 34.48 | 37 |  |  |  | 1.79 |  |  |  | 2.6 |  | 120 | 60.65 |  |  | 147 |  | 48 |  |  |  |  | 20.9
2024-08-05 | 02:15 | C | 4H05A | Disk FR Brake _ YHB |  | 33.31 | 34 |  |  |  | 1.69 |  |  |  | 2.56 |  | 120 | 67.91 |  |  | 147 |  | 48 |  |  |  |  | 19.3
2024-08-05 | 04:10 | C | 4H05A | Brake drum 14", Nissan set # 4 Cav. 7 & 8 | 8.69 | 32.62 | 35 |  |  |  | 1.62 | 64.23 | 1.89 | 2.61 | 2.6 |  | 130 | 72.17 |  |  | 147 |  | 48 |  | 10.58 |  | 2.23 | 20
2024-08-06 | 06:55 | A | 4H05B | Brake drum 14", Nissan set # 4 Cav. 7 & 8 |  | 31.5 | 36 |  |  |  | 1.76 |  |  |  | 2.6 |  | 130 | 73.5 |  |  | 147 |  | 48 |  |  |  |  | 23.4
2024-08-06 | 08:50 | A | 4H06A | Disk FR Brake_Vent - YRA |  | 32.83 | 36 |  |  |  | 1.73 |  |  |  | 2.6 |  | 140 | 66.76 |  |  | 147 |  | 48 |  |  |  |  | 22.6
2024-08-06 | 10:40 | A | 4H06A | Disk FR Brake - YJC |  | 33.83 | 36 |  |  |  | 1.7 |  |  |  | 2.62 |  | 130 | 60.62 |  |  | 147 |  | 47 |  |  |  |  | 23.1
2024-08-06 | 12:32 | A | 4H06B | Disk FR Brake - YJC | 8.68 | 35.78 | 37 |  |  |  | 1.68 | 64.3 | 1.77 | 2.6 | 2.64 |  | 130 | 56.02 |  |  | 147 |  | 47 |  | 10.45 |  | 2.2 | 22.2
2024-08-06 | 14:55 | B | 4H06A | Disk FR Brake - YJC |  | 36.97 | 36 |  |  |  | 1.68 |  |  |  | 2.58 |  | 130 | 52.87 |  |  | 147 |  | 47 |  |  |  |  | 20
2024-08-06 | 17:20 | B | 24HFA | Brake Disc _Cav 7:&8: (Model K) |  | 36.84 | 37 |  |  |  | 1.71 |  |  |  | 2.62 |  | 130 | 56.04 |  |  | 147 |  | 46 |  |  |  |  | 21.4
2024-08-06 | 18:50 | B | 4H06A | Cylinder Block _ CMA |  | 36.17 | 35 |  |  |  | 1.79 |  |  |  | 2.6 |  | 130 | 55.4 |  |  | 147 |  | 48 |  |  |  |  | 22
2024-08-06 | 20:45 | B | 4H06A | Cylinder Block _ CMA | 8.66 | 35.26 | 37 |  |  |  | 1.71 | 64.29 | 1.78 | 2.61 | 2.57 |  | 130 | 58.34 |  |  | 147 |  | 47 |  | 10.44 |  | 2.21 | 19.5
2024-08-06 | 22:35 | C | 4H06A | Drum RR Brake - YRA |  | 34.52 | 35 |  |  |  | 1.66 |  |  |  | 2.62 |  | 130 | 60.84 |  |  | 147 |  | 47 |  |  |  |  | 20
2024-08-06 | 00:30 | C | 4H06A | Disk FR Brake - Model L YAD / YBA |  | 34.22 | 35 |  |  |  | 1.74 |  |  |  | 2.62 |  | 130 | 60.4 |  |  | 147 |  | 48 |  |  |  |  | 21.7
2024-08-06 | 02:25 | C | 4H06A | Disk FR Brake _ YHB |  | 33.66 | 36 |  |  |  | 1.78 |  |  |  | 2.6 |  | 130 | 62.31 |  |  | 147 |  | 46 |  |  |  |  | 23.8
2024-08-06 | 04:20 | C | 4H06B | Disk FR Brake _ YHB | 8.67 | 32.46 | 34 |  |  |  | 1.64 | 64.27 | 1.79 | 2.62 | 2.56 |  | 130 | 66.82 |  |  | 147 |  | 47 |  | 10.46 |  | 2.22 | 19.2
2024-08-07 | 06:35 | A | 4H06D | Disk FR Brake - YJC |  | 32.16 | 35 |  |  |  | 1.68 |  |  |  | 2.58 |  | 130 | 71.16 |  |  | 147 |  | 46 |  |  |  |  | 22.4
2024-08-07 | 08:30 | A | 4H07A | Drum RR Brake - YRA |  | 32.95 | 36 |  |  |  | 1.65 |  |  |  | 2.62 |  | 120 | 67.69 |  |  | 147 |  | 46 |  |  |  |  | 20.4
2024-08-07 | 10:25 | A | 4H07A | Cylinder Block _ BMG |  | 32.34 | 37 |  |  |  | 1.69 |  |  |  | 2.64 |  | 130 | 72.2 |  |  | 147 |  | 46 |  |  |  |  | 21.2
2024-08-07 | 12:20 | A | 4H07A | Cylinder Block _ BMG | 8.66 | 31.7 | 35 |  |  |  | 1.65 | 64.4 | 1.76 | 2.63 | 2.62 |  | 130 | 80.6 |  |  | 147 |  | 48 |  | 10.42 |  | 2.22 | 22.3
2024-08-07 | 14:15 | B | 4H07A | Disk FR Brake - Model L YAD / YBA |  | 34.89 | 34 |  |  |  | 1.7 |  |  |  | 2.62 |  | 120 | 62.37 |  |  | 147 |  | 48 |  |  |  |  | 22.4
2024-08-07 | 16:10 | B | 24HGA | Brake Disc _Cav 7:&8: (Model K) |  | 33.99 | 35 |  |  |  | 1.76 |  |  |  | 2.6 |  | 130 | 65.72 |  |  | 147 |  | 46 |  |  |  |  | 21.6
2024-08-07 | 18:25 | B | 4H07A | Disk FR Brake _ YHB |  | 33.09 | 36 |  |  |  | 1.72 |  |  |  | 2.57 |  | 130 | 72.25 |  |  | 147 |  | 47 |  |  |  |  | 23.4
2024-08-07 | 20:20 | B | 4H07B | Disk FR Brake _ YHB | 8.65 | 32.48 | 34 |  |  |  | 1.57 | 64.41 | 1.78 | 2.64 | 2.58 |  | 130 | 75.65 |  |  | 147 |  | 47 |  | 10.43 |  | 2.23 | 20
2024-08-07 | 22:15 | C | 07A | Sigma_ring 196 |  | 31.58 | 37 |  |  |  | 1.78 |  |  |  | 2.58 |  | 130 | 78.18 |  |  | 147 |  | 46 |  |  |  |  | 24.5
2024-08-07 | 23:55 | C | 4H07A | Disk FR Brake - YJC |  | 31.57 | 35 |  |  |  | 1.66 |  |  |  | 2.6 |  | 130 | 77.49 |  |  | 147 |  | 47 |  |  |  |  | 21
2024-08-07 | 01:35 | C | 4H07C | Disk FR Brake _ YHB |  | 30.92 | 38 |  |  |  | 1.71 |  |  |  | 2.6 |  | 130 | 81.89 |  |  | 147 |  | 48 |  |  |  |  | 22.7
2024-08-07 | 03:30 | C | 4H07B | Disk FR Brake - Model L YAD / YBA | 8.67 | 30.56 | 34 |  |  |  | 1.82 | 64.39 | 1.75 | 2.62 | 2.58 |  | 130 | 84.87 |  |  | 147 |  | 47 |  | 10.42 |  | 2.24 | 19.1
2024-08-07 | 05:20 | C | 4H07A | DISC FR BRAKE - 2SJ |  | 30.05 | 35 |  |  |  | 1.74 |  |  |  | 2.56 |  | 130 | 87.74 |  |  | 147 |  | 47 |  |  |  |  | 23.4
2024-08-08 | 06:35 | A | 4H08A | Disk FR Brake_Vent - YRA |  | 29.98 | 34 |  |  |  | 1.72 |  |  |  | 2.58 |  | 130 | 87.48 |  |  | 147 |  | 48 |  |  |  |  | 23.2
2024-08-08 | 08:30 | A | 4H08A | Disk FR Brake - YJC |  | 31.77 | 36 |  |  |  | 1.69 |  |  |  | 2.64 |  | 120 | 79.59 |  |  | 147 |  | 48 |  |  |  |  | 22.6
2024-08-08 | 10:25 | A | 4H08B | Disk FR Brake - YJC | 8.66 | 33.77 | 34 |  |  |  | 1.71 | 64.32 | 1.74 | 2.62 | 2.64 |  | 130 | 71.12 |  |  | 147 |  | 48 |  | 10.4 |  | 2.19 | 23
2024-08-08 | 12:20 | A | 4H08A | Sigma_ring 196 |  | 35.54 | 36 |  |  |  | 1.64 |  |  |  | 2.55 |  | 130 | 61.89 |  |  | 147 |  | 48 |  |  |  |  | 22.4
2024-08-08 | 14:20 | B | 4H08A | Cylinder Block _ CMA |  | 36.45 | 35 |  |  |  | 1.62 |  |  |  | 2.58 |  | 130 | 60.06 |  |  | 147 |  | 47 |  |  |  |  | 22.8
2024-08-08 | 16:10 | B | 4H08B | Cylinder Block _ CMA |  | 34.33 | 34 |  |  |  | 1.65 |  |  |  | 2.62 |  | 130 | 68.59 |  |  | 147 |  | 48 |  |  |  |  | 21.8
2024-08-08 | 18:05 | B | 4H08A | Drum RR Brake - YRA |  | 33.84 | 36 |  |  |  | 1.71 |  |  |  | 2.57 |  | 130 | 71.41 |  |  | 147 |  | 47 |  |  |  |  | 19.1
2024-08-08 | 19:50 | B | 4H08A | Disc-FR-Brake 14" _Nissan (Cavity 7 & 8 ) | 8.65 | 33.63 | 35 |  |  |  | 1.78 | 64.35 | 1.78 | 2.6 | 2.56 |  | 130 | 73.34 |  |  | 147 |  | 48 |  | 10.43 |  | 2.21 | 25.5
2024-08-08 | 21:40 | B | 4H08A | Brake drum 14", Nissan set # 4 Cav. 7 & 8 |  | 32.55 | 35 |  |  |  | 1.85 |  |  |  | 2.6 |  | 130 | 77.83 |  |  | 147 |  | 48 |  |  |  |  | 22
2024-08-08 | 22:40 | C | 4H08A | Disk FR Brake - Model L YAD / YBA |  | 31.4 | 35 |  |  |  | 1.78 |  |  |  | 2.58 |  | 130 | 81.86 |  |  | 147 |  | 47 |  |  |  |  | 21.2
2024-08-08 | 00:35 | C | 4H08C | Cylinder Block _ CMA |  | 30.84 | 37 |  |  |  | 1.7 |  |  |  | 2.6 |  | 130 | 83.6 |  |  | 147 |  | 47 |  |  |  |  | 17.9
2024-08-08 | 02:30 | C | 4H08B | Drum RR Brake - YRA |  | 30.55 | 35 |  |  |  | 1.76 |  |  |  | 2.56 |  | 130 | 85.8 |  |  | 147 |  | 47 |  |  |  |  | 25.6
2024-08-08 | 04:20 | C | 4H08A | Cylinder Block _ BMG | 8.67 | 30.56 | 35 |  |  |  | 1.62 | 64.3 | 1.74 | 2.63 | 2.58 |  | 130 | 88.04 |  |  | 147 |  | 48 |  | 10.41 |  | 2.2 | 23.3
2024-08-12 | 07:30 | A | 4H12A | Disk FR Brake - YJC |  |  | 36 |  |  |  | 1.73 |  |  |  | 2.62 |  | 120 |  |  |  | 147 |  | 45 |  |  |  |  | 22.7
2024-08-12 | 08:30 | A | 4H12A | Disk FR Brake - YJC |  |  | 35 |  |  |  | 1.73 |  |  |  | 2.6 |  | 130 |  |  |  | 147 |  | 45 |  |  |  |  | 21.8
2024-08-12 | 10:25 | A | 4H12A | Disk FR Brake - YJC |  |  | 36 |  |  |  | 1.76 |  |  |  | 2.64 |  | 140 |  |  |  | 147 |  | 48 |  |  |  |  | 20.6
2024-08-12 | 12:25 | A | 4H12B | Disk FR Brake - YJC | 8.68 |  | 35 |  |  |  | 1.71 | 64.36 | 1.77 | 2.62 | 2.62 |  | 130 |  |  |  | 147 |  | 47 |  | 10.45 |  | 2.2 | 21.8
2024-08-12 | 14:22 | B | 4H12C | Disk FR Brake - YJC |  | 30.64 | 34 |  |  |  | 1.7 |  |  |  | 2.6 |  | 120 | 86.02 |  |  | 147 |  | 46 |  |  |  |  | 22
2024-08-12 | 16:15 | B | 12A | Sigma_ring 196 |  | 31.43 | 35 |  |  |  | 1.69 |  |  |  | 2.56 |  | 130 | 82.85 |  |  | 147 |  | 47 |  |  |  |  | 21.6
2024-08-12 | 18:10 | B | 4H12A | Disc-FR-Brake 14" _Nissan (Cavity 7 & 8 ) |  | 31.92 | 35 |  |  |  | 1.72 |  |  |  | 2.58 |  | 120 | 79.24 |  |  | 147 |  | 46 |  |  |  |  | 22.4
2024-08-12 | 20:05 | B | 4H12A | Drum RR Brake - YRA | 8.7 | 31.27 | 36 |  |  |  | 1.75 | 64.32 | 1.78 | 2.65 | 2.6 |  | 130 | 82.81 |  |  | 147 |  | 47 |  | 10.48 |  | 2.23 | 22
2024-08-12 | 22:05 | C | 4H12A | Disk FR Brake_Vent - YRA |  | 30.99 | 35 |  |  |  | 1.71 |  |  |  | 2.59 |  | 130 | 84.98 |  |  | 147 |  | 47 |  |  |  |  | 21.4
2024-08-12 | 00:00 | C | 4H12A | Disk FR Brake - Model L YAD / YBA |  | 30.75 | 37 |  |  |  | 1.74 |  |  |  | 2.62 |  | 130 | 82.64 |  |  | 147 |  | 48 |  |  |  |  | 23.5
2024-08-12 | 01:50 | C | 4H12B | Disk FR Brake - Model L YAD / YBA |  | 30.8 | 36 |  |  |  | 1.76 |  |  |  | 2.6 |  | 130 | 84.22 |  |  | 147 |  | 47 |  |  |  |  | 24
2024-08-12 | 03:35 | C | 4H12B | Disk FR Brake - Model L YAD / YBA |  | 30.94 | 36 |  |  |  | 1.81 |  |  |  | 2.6 |  | 130 | 84.39 |  |  | 147 |  | 48 |  |  |  |  | 22.8
2024-08-12 | 05:20 | C | 4H12B | Disk FR Brake _ YHB | 8.7 | 30.82 | 35 |  |  |  | 1.78 | 64.35 | 1.8 | 2.6 | 2.6 |  | 130 | 84.06 |  |  | 147 |  | 47 |  | 10.5 |  | 2.24 | 21.6
2024-08-13 | 06:25 | A | 4H13A | Jymny Disc_1 &2 |  | 31.39 | 36 |  |  |  | 1.71 |  |  |  | 2.64 |  | 130 | 81.41 |  |  | 147 |  | 47 |  |  |  |  | 21.6
2024-08-13 | 08:20 | A | 24HMA | Disk FR Brake, _Jazz (2CT)_Cav. 3 & 4 |  |  | 35 |  |  |  | 1.7 |  |  |  | 2.6 |  | 130 |  |  |  | 147 |  | 47 |  |  |  |  | 20.4
2024-08-13 | 10:18 | A | 4H13A | Disk FR Brake, _Jazz (2CT)_Cav. 3 & 4 |  | 35.16 | 37 |  |  |  | 1.72 |  |  |  | 2.64 |  | 120 | 64.55 |  |  | 147 |  | 46 |  |  |  |  | 24.4
2024-08-13 | 12:14 | A | 4H13A | Disk RR Brake_Solid - YAD | 8.7 | 35.82 | 36 |  |  |  | 1.74 | 64.4 | 1.8 | 2.65 | 2.64 |  | 120 | 61.08 |  |  | 147 |  | 46 |  | 10.5 |  | 2.22 | 20.8
2024-08-13 | 14:12 | B | 4H13B | Drum RR Brake - YRA |  | 36.08 | 35 |  |  |  | 1.65 |  |  |  | 2.58 |  | 130 | 59.32 |  |  | 147 |  | 46 |  |  |  |  | 21.6
2024-08-13 | 16:05 | B | 4H13A | HONDA 2LT DRUM |  | 36.04 | 35 |  |  |  | 1.61 |  |  |  | 2.58 |  | 130 | 57.78 |  |  | 147 |  | 47 |  |  |  |  | 22.6
2024-08-13 | 18:15 | B | 4H13A | DISC FR BRAKE - 2SJ |  | 33.36 | 36 |  |  |  | 1.67 |  |  |  | 2.6 |  | 130 | 68.13 |  |  | 147 |  | 46 |  |  |  |  | 23
2024-08-13 | 20:10 | B | 4H13A | Disk FR Brake_Vent - YRA | 8.72 | 31.84 | 35 |  |  |  | 1.64 | 64.35 | 1.7 | 2.6 | 2.6 |  | 130 | 79.87 |  |  | 147 |  | 46 |  | 10.42 |  | 2.23 | 22.4
2024-08-13 | 22:10 | C | 4H13B | Disk FR Brake - YJC |  | 31.3 | 37 |  |  |  | 1.7 |  |  |  | 2.62 |  | 130 | 84.43 |  |  | 147 |  | 47 |  |  |  |  | 23.6
2024-08-13 | 23:55 | C | 4H13A | Jymny Disc_1 &2 |  | 31.31 | 36 |  |  |  | 1.68 |  |  |  | 2.6 |  | 130 | 84.55 |  |  | 147 |  | 48 |  |  |  |  | 22.8
2024-08-13 | 01:45 | C | 4H13A | Cylinder Block _ BMG |  | 32.06 | 35 |  |  |  | 1.73 |  |  |  | 2.58 |  | 130 | 82.55 |  |  | 147 |  | 47 |  |  |  |  | 23
2024-08-13 | 05:20 | C | 13A | Sigma_ring 196 | 8.7 | 31.62 | 36 |  |  |  | 1.72 | 64.28 | 1.75 | 2.65 | 2.6 |  | 130 | 80.78 |  |  | 147 |  | 47 |  | 10.45 |  | 2.25 | 23.6
2024-08-14 | 06:25 | A | 4H14A | Sigma_ring 196 |  | 31.59 | 36 |  |  |  | 1.7 |  |  |  | 2.62 |  | 130 | 81.4 |  |  | 147 |  | 47 |  |  |  |  | 22.8
2024-08-14 | 08:20 | A | 4H14A | Brake drum 14", Nissan set # 4 Cav. 7 & 8 |  | 32.24 | 35 |  |  |  | 1.76 |  |  |  | 2.62 |  | 130 | 80.46 |  |  | 147 |  | 46 |  |  |  |  | 20
2024-08-14 | 10:18 | A | 4H14A | Disc-FR-Brake 14" _Nissan (Cavity 7 & 8 ) |  | 34.18 | 36 |  |  |  | 1.66 |  |  |  | 2.62 |  | 130 | 68.59 |  |  | 147 |  | 46 |  |  |  |  | 21.8
2024-08-14 | 12:15 | A | 4H14A | Disk FR Brake - Model L YAD / YBA | 8.68 | 36.25 | 35 |  |  |  | 1.71 | 64.38 | 1.72 | 2.62 | 2.64 |  | 130 | 57.95 |  |  | 147 |  | 47 |  | 10.4 |  | 2.2 | 22.6
2024-08-14 | 14:10 | B | 4H14A | Cylinder Block _ BMG |  | 38.56 | 37 |  |  |  | 1.7 |  |  |  | 2.6 |  | 120 | 53.61 |  |  | 147 |  | 46 |  |  |  |  | 21.8
2024-08-14 | 16:05 | B | 4H14A | Cylinder Block _ BMG |  | 37.6 | 35 |  |  |  | 1.7 |  |  |  | 2.58 |  | 130 | 54.48 |  |  | 147 |  | 47 |  |  |  |  | 18.8
2024-08-14 | 18:15 | B | 4H14A | Drum RR Brake _ XBA ABS |  | 36.24 | 36 |  |  |  | 1.74 |  |  |  | 2.61 |  | 130 | 60.25 |  |  | 147 |  | 48 |  |  |  |  | 19
2024-08-14 | 20:10 | B | 4H14A | Disk FR Brake _ YHB | 8.65 | 34.53 | 35 |  |  |  | 1.71 | 64.4 | 1.7 | 2.65 | 2.58 |  | 130 | 68.08 |  |  | 147 |  | 47 |  | 10.35 |  | 2.25 | 20.4
2024-08-14 | 22:05 | C | 4H14C | Disk FR Brake _ YHB |  | 33.04 | 36 |  |  |  | 1.68 |  |  |  | 2.6 |  | 130 | 73.98 |  |  | 147 |  | 47 |  |  |  |  | 20.6
2024-08-14 | 23:50 | C | 4H14A | Disk FR Brake_Vent - YRA |  | 32.71 | 35 |  |  |  | 1.65 |  |  |  | 2.6 |  | 130 | 76.93 |  |  | 147 |  | 46 |  |  |  |  | 21
2024-08-14 | 01:35 | C | 4H14A | Disk FR Brake_Vent - YRA |  | 32.73 | 36 |  |  |  | 1.69 |  |  |  | 2.61 |  | 130 | 77.58 |  |  | 147 |  | 46 |  |  |  |  | 22.8
2024-08-14 | 03:20 | C | 4H14A | Jymny Disc_1 &2 |  | 32.52 | 36 |  |  |  | 1.72 |  |  |  | 2.6 |  | 130 | 80.51 |  |  | 147 |  | 47 |  |  |  |  | 23
2024-08-14 | 05:10 | C | 14A | Sigma_ring 196 | 8.65 | 32.19 | 35 |  |  |  | 1.67 | 64.35 | 1.75 | 2.65 | 2.58 |  | 130 | 81.15 |  |  | 147 |  | 46 |  | 10.4 |  | 2.23 | 22.4
2024-08-16 | 10:25 | A | 4H16A | Cylinder Block _ BMG |  | 34.25 | 35 |  |  |  | 1.66 |  |  |  | 2.56 |  | 130 | 68.04 |  |  | 147 |  | 45 |  |  |  |  | 23
2024-08-16 | 12:25 | A | 4H16 | Cylinder Block _ BMG | 8.67 | 37.62 | 36 |  |  |  | 1.62 | 64.48 | 1.81 | 2.64 | 2.55 |  | 130 | 54.14 |  |  | 147 |  | 48 |  | 10.48 |  | 2.23 | 23.6
2024-08-16 | 14:20 | B | 16A | Sigma_ring 196 |  | 38.23 | 35 |  |  |  | 1.75 |  |  |  | 2.6 |  | 130 | 53.72 |  |  | 147 |  | 48 |  |  |  |  | 22.8
2024-08-16 | 16:20 | B | 4H16A | Disk FR Brake - Model L YAD / YBA |  | 38.97 | 36 |  |  |  | 1.79 |  |  |  | 2.6 |  | 130 | 50.53 |  |  | 147 |  | 47 |  |  |  |  | 21.9
2024-08-16 | 18:15 | B | 4H16A | Cylinder Block _ CMA |  | 36.59 | 35 |  |  |  | 1.72 |  |  |  | 2.57 |  | 130 | 59.55 |  |  | 147 |  | 48 |  |  |  |  | 22
2024-08-16 | 20:10 | B | 4H16A | Disk FR Brake - YJC | 8.69 | 35.25 | 35 |  |  |  | 1.69 | 64.44 | 1.76 | 2.65 | 2.6 |  | 130 | 59.06 |  |  | 147 |  | 47 |  | 10.45 |  | 2.25 | 23.2
2024-08-16 | 22:05 | C | 4H16B | Disk FR Brake - YJC |  | 34.87 | 37 |  |  |  | 1.65 |  |  |  | 2.6 |  | 130 | 61.24 |  |  | 147 |  | 48 |  |  |  |  | 20.9
2024-08-16 | 23:55 | C | 4H16A | Disk FR Brake _ YHB |  | 34.23 | 36 |  |  |  | 1.7 |  |  |  | 2.58 |  | 130 | 66.36 |  |  | 147 |  | 47 |  |  |  |  | 21.2
2024-08-16 | 01:45 | C | 4H16A | Jymny Disc_1 &2 |  | 33.87 | 35 |  |  |  | 1.68 |  |  |  | 2.56 |  | 130 | 65.39 |  |  | 147 |  | 48 |  |  |  |  | 22.6
2024-08-16 | 03:35 | C | 4H16A | HONDA 2LT DRUM |  | 33.28 | 36 |  |  |  | 1.72 |  |  |  | 2.57 |  | 130 | 69.2 |  |  | 147 |  | 47 |  |  |  |  | 23
2024-08-16 | 05:15 | C | 24HPA | Brake Disc _Cav 7:&8: (Model K) | 8.71 | 32.86 | 36 |  |  |  | 1.8 | 64.42 | 1.78 | 2.64 | 2.58 |  | 130 | 70.7 |  |  | 147 |  | 48 |  | 10.49 |  | 2.24 | 22.4
2024-08-17 | 06:35 | A | 4HQA | Brake Disc _Cav 7:&8: (Model K) |  | 32.36 | 34 |  |  |  | 1.62 |  |  |  | 2.62 |  | 130 | 73.38 |  |  | 147 |  | 47 |  |  |  |  | 22.9
2024-08-17 | 08:30 | A | 4HQA | Brake Disc _Cav 7:&8: (Model K) |  | 33.92 | 34 |  |  |  | 1.65 |  |  |  | 2.62 |  | 130 | 65.51 |  |  | 147 |  | 47 |  |  |  |  | 22
2024-08-17 | 10:25 | A | 4H17A | Sigma_ring 196 |  | 35.41 | 35 |  |  |  | 1.66 |  |  |  | 2.62 |  | 120 | 60.39 |  |  | 147 |  | 46 |  |  |  |  | 20.6
2024-08-17 | 12:20 | A | 4H17A | Drum RR Brake - YRA | 8.66 | 38.29 | 34 |  |  |  | 1.82 | 64.4 | 1.79 | 2.63 | 2.62 |  | 120 | 50.36 |  |  | 147 |  | 47 |  | 10.45 |  | 2.2 | 22.2
2024-08-17 | 14:15 | B | 4H17B | Disk FR Brake _ YHB |  | 39.06 | 36 |  |  |  | 1.77 |  |  |  | 2.6 |  | 130 | 47.46 |  |  | 147 |  | 47 |  |  |  |  | 20.8
2024-08-17 | 16:00 | B | 4H17B | Disk FR Brake _ YHB |  | 37.44 | 35 |  |  |  | 1.71 |  |  |  | 2.58 |  | 130 | 52.1 |  |  | 147 |  | 47 |  |  |  |  | 17.6
2024-08-17 | 17:50 | B | 4H17A | Disc-FR-Brake 14" _Nissan (Cavity 7 & 8 ) |  | 36.3 | 35 |  |  |  | 1.74 |  |  |  | 2.59 |  | 130 | 54.21 |  |  | 147 |  | 48 |  |  |  |  | 21.8
2024-08-17 | 19:40 | B | 4H17A | Disk FR Brake_Vent - YRA |  | 34.93 | 36 |  |  |  | 1.78 |  |  |  | 2.6 |  | 130 | 59.44 |  |  | 147 |  | 47 |  |  |  |  | 22.4
2024-08-17 | 21:25 | B | 4H17A | Jymny Disc_1 &2 | 8.65 | 34.53 | 35 |  |  |  | 1.75 | 64.42 | 1.8 | 2.61 | 2.58 |  | 130 | 62.75 |  |  | 147 |  | 47 |  | 10.45 |  | 2.23 | 21.4
2024-08-17 | 23:20 | C | 4H17A | Disk FR Brake - Model L YAD / YBA |  | 33.54 | 37 |  |  |  | 1.83 |  |  |  | 2.62 |  | 130 | 68.65 |  |  | 147 |  | 48 |  |  |  |  | 24.2
2024-08-17 | 01:10 | C | 24HQA | Brake Disc _Cav 7:&8: (Model K) |  | 32.84 | 35 |  |  |  | 1.8 |  |  |  | 2.6 |  | 130 | 73.75 |  |  | 147 |  | 47 |  |  |  |  | 22
2024-08-17 | 03:05 | C | 4H17A | Disc FR Brake _XBA |  | 32.81 | 36 |  |  |  | 1.77 |  |  |  | 2.57 |  | 130 | 74.63 |  |  | 147 |  | 47 |  |  |  |  | 21.6
2024-08-17 | 04:50 | C | 4H17A | Disk FR Brake - YJC | 8.67 | 32.91 | 35 |  |  |  | 1.81 | 64.45 | 1.8 | 2.65 | 2.6 |  | 130 | 73.58 |  |  | 147 |  | 47 |  | 10.47 |  | 2.25 | 20.2
2024-08-20 | 11:05 | A | 4H20A | Cylinder Block _ BMG |  |  | 36 |  |  |  | 1.77 |  |  |  | 2.62 |  | 120 |  |  |  | 147 |  | 45 |  |  |  |  | 17.8
2024-08-20 | 12:40 | A | 4H20 | Cylinder Block _ BMG | 8.66 |  | 36 |  |  |  | 1.8 | 64.55 | 1.8 | 2.6 | 2.62 |  | 120 |  |  |  | 147 |  | 45 |  | 10.46 |  | 2.2 | 19.6
2024-08-20 | 14:35 | B | 4H20A | DISC FR BRAKE - 2SJ |  | 32.75 | 35 |  |  |  | 1.7 |  |  |  | 2.59 |  | 130 | 71.06 |  |  | 147 |  | 46 |  |  |  |  | 22.7
2024-08-20 | 16:30 | B | 4H20A | DISC FR BRAKE - 2SJ |  | 34.69 | 35 |  |  |  | 1.8 |  |  |  | 2.58 |  | 130 | 62.1 |  |  | 147 |  | 47 |  |  |  |  | 18.1
2024-08-20 | 18:20 | B | 4H20A | Disk FR Brake_Vent - YRA |  | 34.86 | 36 |  |  |  | 1.84 |  |  |  | 2.6 |  | 130 | 59.65 |  |  | 147 |  | 47 |  |  |  |  | 22.8
2024-08-20 | 20:15 | B | 4H20A | Disk FR Brake - Model L YAD / YBA | 8.7 | 32.91 | 36 |  |  |  | 1.81 | 64.53 | 1.78 | 2.62 | 2.6 |  | 130 | 66.26 |  |  | 147 |  | 47 |  | 10.48 |  | 2.24 | 22.6
2024-08-20 | 22:15 | C | 4H20A | Disc-FR-Brake 14" _Nissan (Cavity 7 & 8 ) |  | 31.28 | 35 |  |  |  | 1.79 |  |  |  | 2.59 |  | 130 | 71.92 |  |  | 147 |  | 46 |  |  |  |  | 22.8
2024-08-20 | 00:12 | C | 4H20A | HONDA 2LT DRUM |  | 30.95 | 36 |  |  |  | 1.82 |  |  |  | 2.62 |  | 140 | 74.12 |  |  | 147 |  | 47 |  |  |  |  | 22.8
2024-08-20 | 02:08 | C | 4H20B | Drum RR Brake - YRA |  | 31.97 | 35 |  |  |  | 1.78 |  |  |  | 2.58 |  | 130 | 68.44 |  |  | 147 |  | 46 |  |  |  |  | 21.9
2024-08-20 | 04:05 | C | 20H24A | Drum RR Brake - YRA | 8.69 | 31.9 | 35 |  |  |  | 1.72 | 64.36 | 1.75 | 2.65 | 2.58 |  | 130 | 65.81 |  |  | 147 |  | 46 |  | 10.44 |  | 2.23 | 20.5
2024-08-21 | 06:35 | A | 4H21A | Sigma_ring 196 |  | 30.58 | 37 |  |  |  | 1.77 |  |  |  | 2.62 |  | 130 | 72.4 |  |  | 147 |  | 46 |  |  |  |  | 22.7
2024-08-21 | 08:30 | A | 4H21A | Drum RR Brake _Y9T |  | 32.17 | 36 |  |  |  | 1.8 |  |  |  | 2.62 |  | 120 | 68.48 |  |  | 147 |  | 46 |  |  |  |  | 21.6
2024-08-21 | 10:25 | A | 4H21A | Drum RR Brake - YRA |  | 33.54 | 36 |  |  |  | 1.59 |  |  |  | 2.62 |  | 120 | 63.86 |  |  | 147 |  | 48 |  |  |  |  | 22.7
2024-08-21 | 12:22 | A | 4H21B | Drum RR Brake - YRA | 8.66 | 35.19 | 38 |  |  |  | 1.7 | 64.6 | 1.76 | 2.65 | 2.58 |  | 130 | 57.24 |  |  | 147 |  | 47 |  | 10.42 |  | 2.22 | 20.8
2024-08-21 | 14:25 | B | 4H21A | Drum RR Brake - YRA |  | 35.76 | 35 |  |  |  | 1.69 |  |  |  | 2.58 |  | 120 | 57.41 |  |  | 147 |  | 46 |  |  |  |  | 22.4
2024-08-21 | 16:20 | B | 4H21A | Drum Rear Brake _ Jazz (2CT) _ Cav. 3 & 4 |  | 36.09 | 35 |  |  |  | 1.72 |  |  |  | 2.6 |  | 120 | 54.06 |  |  | 147 |  | 45 |  |  |  |  | 22.8
2024-08-21 | 18:20 | B | 4H21A | Disk FR Brake _ YHB |  | 37.05 | 36 |  |  |  | 1.78 |  |  |  | 2.62 |  | 120 | 55.72 |  |  | 147 |  | 46 |  |  |  |  | 23
2024-08-21 | 20:10 | B | 4H21B | Disk FR Brake _ YHB | 8.65 | 36.16 | 35 |  |  |  | 1.75 | 64.55 | 1.8 | 2.65 | 2.6 |  | 120 | 57.12 |  |  | 147 |  | 45 |  | 10.45 |  | 2.23 | 22.2
2024-08-21 | 22:05 | C | 4H21A | Disk FR Brake - YJC |  | 34.77 | 36 |  |  |  | 1.71 |  |  |  | 2.58 |  | 130 | 61.49 |  |  | 147 |  | 47 |  |  |  |  | 20.6
2024-08-21 | 00:00 | C | 4H21A | Disk FR Brake - YJC |  | 33.78 | 35 |  |  |  | 1.76 |  |  |  | 2.56 |  | 140 | 64.73 |  |  | 147 |  | 46 |  |  |  |  | 21.8
2024-08-21 | 01:45 | C | 4H21A | Disk FR Brake - Model L YAD / YBA |  | 33.29 | 36 |  |  |  | 1.8 |  |  |  | 2.59 |  | 130 | 64.22 |  |  | 147 |  | 48 |  |  |  |  | 23.4
2024-08-21 | 03:35 | C | 4H21A | Jymny Disc_1 &2 |  | 32.17 | 35 |  |  |  | 1.78 |  |  |  | 2.62 |  | 130 | 70.02 |  |  | 147 |  | 47 |  |  |  |  | 22.2
2024-08-21 | 05:15 | C | 4H21A | Disk FR Brake_Vent - YRA | 8.67 | 32.38 | 35 |  |  |  | 1.73 | 64.58 | 1.8 | 2.62 | 2.58 |  | 130 | 68.36 |  |  | 147 |  | 46 |  | 10.47 |  | 2.25 | 20.8
2024-08-22 | 06:35 | A | 4H22A | Drum RR Brake - YRA |  | 31.48 | 36 |  |  |  | 1.63 |  |  |  | 2.57 |  | 130 | 73.26 |  |  | 147 |  | 47 |  |  |  |  | 22
2024-08-22 | 08:30 | A | 4H22B | Drum RR Brake - YRA |  | 32.71 | 35 |  |  |  | 1.79 |  |  |  | 2.54 |  | 130 | 69.16 |  |  | 147 |  | 48 |  |  |  |  | 19
2024-08-22 | 10:25 | A | 4H22A | Sigma_ring 196 |  | 34.21 | 34 |  |  |  | 1.77 |  |  |  | 2.53 |  | 120 | 62.82 |  |  | 147 |  | 48 |  |  |  |  | 21.4
2024-08-22 | 12:20 | A | 4H22A | Disk FR Brake - Model L YAD / YBA | 8.69 | 35.78 | 35 |  |  |  | 1.79 | 64.52 | 1.8 | 2.65 | 2.55 |  | 130 | 57.48 |  |  | 147 |  | 47 |  | 10.49 |  | 2.24 | 19.9
2024-08-22 | 14:25 | B | 4H22B | Disk FR Brake - Model L YAD / YBA |  | 37.32 | 34 |  |  |  | 1.81 |  |  |  | 2.58 |  | 130 | 51.88 |  |  | 147 |  | 47 |  |  |  |  | 20.6
2024-08-22 | 16:20 | B | 4H22A | Disk FR Brake - YJC |  | 37.4 | 34 |  |  |  | 1.76 |  |  |  | 2.56 |  | 130 | 46.14 |  |  | 147 |  | 48 |  |  |  |  | 21.8
2024-08-22 | 18:15 | B | 4H22B | Disk FR Brake - YJC |  | 36.17 | 35 |  |  |  | 1.8 |  |  |  | 2.62 |  | 130 | 57.21 |  |  | 147 |  | 47 |  |  |  |  | 20.8
2024-08-22 | 20:10 | B | 4H22A | Drum RR Brake _ XBA ABS | 8.67 | 34.1 | 35 |  |  |  | 1.75 | 64.55 | 1.85 | 2.64 | 2.57 |  | 130 | 59.37 |  |  | 147 |  | 48 |  | 10.52 |  | 2.23 | 22.2
2024-08-22 | 22:05 | C | 4H22A | Disk FR Brake _ YHB |  | 32.66 | 36 |  |  |  | 1.82 |  |  |  | 2.62 |  | 130 | 64.17 |  |  | 147 |  | 47 |  |  |  |  | 23.6
2024-08-22 | 23:55 | C | 4H22B | Disk FR Brake _ YHB |  | 32.18 | 35 |  |  |  | 1.76 |  |  |  | 2.58 |  | 130 | 66.42 |  |  | 147 |  | 47 |  |  |  |  | 21.4
2024-08-22 | 01:50 | C | 4H22A | Disk FR Brake_Vent - YRA |  | 31.77 | 35 |  |  |  | 1.69 |  |  |  | 2.57 |  | 130 | 67.95 |  |  | 147 |  | 48 |  |  |  |  | 22
2024-08-22 | 03:35 | C | 4H22C | Disk FR Brake - Model L YAD / YBA |  | 31.72 | 36 |  |  |  | 1.72 |  |  |  | 2.58 |  | 130 | 70.94 |  |  | 147 |  | 47 |  |  |  |  | 20.6
2024-08-22 | 05:20 | C | 4H22A | Jymny Disc_1 &2 | 8.69 | 31.29 | 35 |  |  |  | 1.68 | 64.58 | 1.87 | 2.62 | 2.59 |  | 130 | 70.6 |  |  | 147 |  | 46 |  | 10.56 |  | 2.25 | 19.4
2024-08-23 | 06:35 | A | 4H23A | Jymny Disc_1 &2 |  | 31.44 | 36 |  |  |  | 1.71 |  |  |  | 2.62 |  | 130 | 70.97 |  |  | 147 |  | 48 |  |  |  |  | 20
2024-08-23 | 08:30 | A | 4H23A | Disc, Front Brake,YL8 |  | 32.35 | 34 |  |  |  | 1.72 |  |  |  | 2.62 |  | 130 | 67.78 |  |  | 147 |  | 47 |  |  |  |  | 22
2024-08-23 | 10:25 | A | 4H23A | Drum RR Brake - YRA |  | 33.85 | 35 |  |  |  | 1.79 |  |  |  | 2.6 |  | 130 | 62.28 |  |  | 147 |  | 47 |  |  |  |  | 21.4
2024-08-23 | 12:22 | A | 4H23A | Cylinder Block _ BMG | 8.68 | 34.41 | 36 |  |  |  | 1.65 | 64.5 | 1.76 | 2.64 | 2.62 |  | 120 | 60.86 |  |  | 147 |  | 47 |  | 10.44 |  | 2.22 | 20.8
2024-08-23 | 13:45 | A | 4H23A | Cylinder Block _ BMG |  | 35.31 | 35 |  |  |  | 1.66 |  |  |  | 2.58 |  | 130 | 57.27 |  |  | 147 |  | 46 |  |  |  |  | 21.8
2024-08-23 | 15:35 | B | 4H23A | Drum RR Brake _Y9T |  |  | 34 |  |  |  | 1.68 |  |  |  | 2.57 |  | 130 |  |  |  | 147 |  | 47 |  |  |  |  | 22.6
2024-08-23 | 17:30 | B | 4H23A | Drum RR Brake _Y9T |  | 36.23 | 35 |  |  |  | 1.7 |  |  |  | 2.58 |  | 130 | 51.69 |  |  | 147 |  | 47 |  |  |  |  | 23
2024-08-23 | 19:20 | B | 4H23A | DISC FR BRAKE - 2SJ |  | 35.12 | 34 |  |  |  | 1.75 |  |  |  | 2.58 |  | 120 | 55.58 |  |  | 147 |  | 46 |  |  |  |  | 22.8
2024-08-23 | 21:10 | B | 4H23A | Disk FR Brake _ YHB | 8.7 | 34.23 | 35 |  |  |  | 1.69 | 64.5 | 1.73 | 2.65 | 2.58 |  | 120 | 55.39 |  |  | 147 |  | 45 |  | 10.43 |  | 2.25 | 22.4
2024-08-23 | 23:05 | C | 4H23A | Disc-FR-Brake 14" _Nissan (Cavity 7 & 8 ) |  | 33.38 | 35 |  |  |  | 1.72 |  |  |  | 2.56 |  | 130 | 59.62 |  |  | 147 |  | 46 |  |  |  |  | 21.2
2024-08-23 | 01:05 | C | 4H23A | Disk FR Brake_Vent - YRA |  | 33.24 | 36 |  |  |  | 1.75 |  |  |  | 2.58 |  | 130 | 60 |  |  | 147 |  | 47 |  |  |  |  | 23.2
2024-08-23 | 02:55 | C | 4H23A | Disk FR Brake - Model L YAD / YBA |  | 33.28 | 35 |  |  |  | 1.69 |  |  |  | 2.62 |  | 130 | 61.66 |  |  | 147 |  | 46 |  |  |  |  | 20.8
2024-08-23 | 04:50 | C | 23H24A | Brake Disc, (Cav 7,8,9,10)Alto | 8.71 | 32.52 | 35 |  |  |  | 1.65 | 64.54 | 1.74 | 2.62 | 2.62 |  | 130 | 65.27 |  |  | 147 |  | 47 |  | 10.45 |  | 2.26 | 22.4
2024-08-24 | 06:35 | A | 4H24A | Brake Disc, (Cav 7,8,9,10)Alto |  | 31.81 | 36 |  |  |  | 1.79 |  |  |  | 2.62 |  | 130 | 70.42 |  |  | 147 |  | 47 |  |  |  |  | 22
2024-08-24 | 08:25 | A | 4H24A | Disk FR Brake - YJC |  | 33.66 | 35 |  |  |  | 1.64 |  |  |  | 2.62 |  | 130 | 61.91 |  |  | 147 |  | 47 |  |  |  |  | 21
2024-08-24 | 10:20 | A | 4H24A | Drum RR Brake - YRA |  | 35.62 | 35 |  |  |  | 1.6 |  |  |  | 2.64 |  | 130 | 56.29 |  |  | 147 |  | 47 |  |  |  |  | 20.8
2024-08-24 | 10:45 | A | 4H24A | Drum RR Brake - YRA |  | 35.62 | 37 |  |  |  | 1.75 |  |  |  | 2.62 |  | 120 | 56.29 |  |  | 147 |  | 46 |  |  |  |  | 18.4
2024-08-24 | 12:35 | A | 4H24B | Drum RR Brake - YRA | 8.68 | 36.25 | 37 |  |  |  | 1.78 | 64.6 | 1.72 | 2.62 | 2.64 |  | 120 | 57.25 |  |  | 147 |  | 46 |  | 10.4 |  | 2.22 | 20.6
2024-08-24 | 14:25 | B | 4H24A | DISC FR BRAKE - 2SJ |  | 32.75 | 35 |  |  |  | 1.62 |  |  |  | 2.58 |  | 120 | 64.77 |  |  | 147 |  | 46 |  |  |  |  | 21.2
2024-08-24 | 16:20 | B | 4H24A | HONDA 2LT DRUM |  | 33.84 | 34 |  |  |  | 1.68 |  |  |  | 2.57 |  | 120 | 66.66 |  |  | 147 |  | 48 |  |  |  |  | 22
2024-08-24 | 18:15 | B | 24A | Sigma_ring 196 |  | 34.64 | 33 |  |  |  | 1.65 |  |  |  | 2.57 |  | 120 | 68.03 |  |  | 147 |  | 47 |  |  |  |  | 21
2024-08-24 | 20:15 | B | 4H24C | Disk FR Brake - YJC | 8.7 | 33.61 | 35 |  |  |  | 1.69 | 64.6 | 1.75 | 2.6 | 2.58 |  | 120 | 79.39 |  |  | 147 |  | 46 |  | 10.45 |  | 2.23 | 21.4
2024-08-24 | 22:10 | C | 4H24A | Disk FR Brake _ YHB |  | 33.82 | 35 |  |  |  | 1.71 |  |  |  | 2.62 |  | 130 | 71.12 |  |  | 147 |  | 47 |  |  |  |  | 22.2
2024-08-24 | 23:55 | C | 4H24A | Disk FR Brake_Vent - YRA |  | 33.98 | 35 |  |  |  | 1.65 |  |  |  | 2.57 |  | 120 | 69.94 |  |  | 147 |  | 48 |  |  |  |  | 23
2024-08-24 | 01:45 | C | 4H24B | Disk FR Brake _ YHB |  | 34.6 | 36 |  |  |  | 1.64 |  |  |  | 2.62 |  | 130 | 64.67 |  |  | 147 |  | 47 |  |  |  |  | 21.4
2024-08-24 | 03:35 | C | 24HXA | Brake Disc _Cav 7:&8: (Model K) |  | 33.15 | 35 |  |  |  | 1.68 |  |  |  | 2.59 |  | 130 | 64.9 |  |  | 147 |  | 47 |  |  |  |  | 19.8
2024-08-24 | 05:15 | C | 24B | Brake Disc _Cav 7:&8: (Model K) | 8.71 |  | 36 |  |  |  | 1.7 | 64.62 | 1.72 | 2.65 | 2.57 |  | 130 |  |  |  | 147 |  | 48 |  | 10.43 |  | 2.24 | 18.6
2024-08-25 | 06:35 | A | 4H25A | Sigma_ring 196 |  | 33.94 | 34 |  |  |  | 1.79 |  |  |  | 2.62 |  | 130 | 65.62 |  |  | 147 |  | 47 |  |  |  |  | 20
2024-08-25 | 08:30 | A | 4H25A | Drum RR Brake - YRA |  | 34.84 | 35 |  |  |  | 1.68 |  |  |  | 2.62 |  | 130 | 62.08 |  |  | 147 |  | 47 |  |  |  |  | 15.2
2024-08-25 | 10:25 | A | 4H25A | Disk FR Brake _ YHB |  | 37.07 | 36 |  |  |  | 1.61 |  |  |  | 2.62 |  | 130 | 53.73 |  |  | 147 |  | 47 |  |  |  |  | 13.9
2024-08-25 | 12:20 | A | 4H25A | DISC FR BRAKE - 2SJ | 8.68 | 38.32 | 35 |  |  |  | 1.7 | 64.62 | 1.82 | 2.63 | 2.62 |  | 120 | 48.71 |  |  | 147 |  | 47 |  | 10.5 |  | 2.21 | 19.7
2024-08-25 | 14:15 | B | 4H25B | Disk FR Brake - YJC |  | 38.65 | 36 |  |  |  | 1.7 |  |  |  | 2.6 |  | 130 | 46.76 |  |  | 147 |  | 47 |  |  |  |  | 20.6
2024-08-25 | 16:10 | B | 4H25A | Disk FR Brake - Model L YAD / YBA |  | 39.19 | 37 |  |  |  | 1.74 |  |  |  | 2.62 |  | 120 | 46.9 |  |  | 147 |  | 46 |  |  |  |  | 21.8
2024-08-25 | 18:15 | B | 4H25A | Disc-FR-Brake 14" _Nissan (Cavity 7 & 8 ) |  | 35.46 | 35 |  |  |  | 1.8 |  |  |  | 2.6 |  | 120 | 61.27 |  |  | 147 |  | 48 |  |  |  |  | 23
2024-08-25 | 20:10 | B | 4H25B | Cylinder Block _ BMG | 8.7 | 35.89 | 35 |  |  |  | 1.82 | 64.6 | 1.8 | 2.65 | 2.58 |  | 120 | 58.86 |  |  | 147 |  | 48 |  | 10.5 |  | 2.24 | 22.8
2024-08-25 | 22:05 | C | 4H25A | Disk FR Brake, _Jazz (2CT)_Cav. 3 & 4 |  | 35.46 | 36 |  |  |  | 1.79 |  |  |  | 2.62 |  | 130 | 59.6 |  |  | 147 |  | 47 |  |  |  |  | 21.2
2024-08-25 | 23:55 | C | 4H25B | DISC FR BRAKE - 2SJ |  | 35.59 | 35 |  |  |  | 1.81 |  |  |  | 2.58 |  | 130 | 59.15 |  |  | 147 |  | 48 |  |  |  |  | 20.8
2024-08-25 | 01:35 | C | 4H25B | Disk FR Brake_Vent - YRA |  | 35.37 | 36 |  |  |  | 1.77 |  |  |  | 2.56 |  | 130 | 58.56 |  |  | 147 |  | 47 |  |  |  |  | 23.2
2024-08-25 | 03:05 | C | 4H25A | Disk FR Brake_Vent - YRA |  | 34.7 | 37 |  |  |  | 1.69 |  |  |  | 2.57 |  | 130 | 60.86 |  |  | 147 |  | 47 |  |  |  |  | 20.8
2024-08-25 | 04:55 | C | 4H25B | Disk FR Brake _ YHB | 8.71 | 34.18 | 36 |  |  |  | 1.72 | 64.65 | 1.84 | 2.62 | 2.59 |  | 130 | 62.38 |  |  | 147 |  | 48 |  | 10.55 |  | 2.23 | 21.6
2024-08-27 | 11:25 | A | 4H27A | Sigma_ring 196 |  | 33.9 | 36 |  |  |  | 1.83 |  |  |  | 2.62 |  | 130 | 65.69 |  |  | 147 |  | 44 |  |  |  |  | 17.2
2024-08-27 | 12:30 | A | 4H27A | Cylinder Block _ BMG | 8.7 | 37.01 | 35 |  |  |  | 1.8 | 64.4 | 1.7 | 2.62 | 2.62 |  | 130 | 54.35 |  |  | 147 |  | 45 |  | 10.4 |  | 2.2 | 17.2
2024-08-27 | 14:20 | B | 4H27A | Cylinder Block _ BMG |  | 36.21 | 36 |  |  |  | 1.7 |  |  |  | 2.6 |  | 130 | 58 |  |  | 147 |  | 46 |  |  |  |  | 19.8
2024-08-27 | 16:10 | B | 4H27A | Drum RR Brake - YRA |  | 33.85 | 36 |  |  |  | 1.77 |  |  |  | 2.61 |  | 130 | 64.28 |  |  | 147 |  | 47 |  |  |  |  | 20.5
2024-08-27 | 18:20 | B | 4H27A | Drum Rear Brake _ Jazz (2CT) _ Cav. 3 & 4 |  | 32.7 | 35 |  |  |  | 1.7 |  |  |  | 2.58 |  | 120 | 68.66 |  |  | 147 |  | 47 |  |  |  |  | 21.4
2024-08-27 | 20:15 | B | 4H27A | Drum RR Brake _ 2UA | 8.7 | 31.65 | 34 |  |  |  | 1.74 | 64.45 | 1.75 | 2.65 | 2.57 |  | 120 | 76.97 |  |  | 147 |  | 48 |  | 10.45 |  | 2.23 | 22
2024-08-27 | 22:15 | C | 24HA1A | Brake Disc _Cav 7:&8: (Model K) |  | 31.39 | 35 |  |  |  | 1.76 |  |  |  | 2.58 |  | 130 | 76.87 |  |  | 147 |  | 47 |  |  |  |  | 21.2
2024-08-27 | 00:10 | C | 4H27A | Disk FR Brake_Vent - YRA |  | 32.02 | 36 |  |  |  | 1.81 |  |  |  | 2.6 |  | 130 | 75.49 |  |  | 147 |  | 44 |  |  |  |  | 22.8
2024-08-27 | 04:05 | C | 4H27A | Disk FR Brake - Model L YAD / YBA | 8.73 | 31.97 | 35 |  |  |  | 1.72 | 64.42 | 1.72 | 2.65 | 2.59 |  | 130 | 70.44 |  |  | 147 |  | 43 |  | 10.45 |  | 2.25 | 23
2024-08-28 | 06:35 | A | 4H28A | Disk FR Brake_Vent - YRA |  | 29.9 | 35 |  |  |  | 1.58 |  |  |  | 2.62 |  | 130 | 79.61 |  |  | 147 |  | 47 |  |  |  |  | 17.05
2024-08-28 | 08:30 | A | 4H28A | Disk FR Brake _Vent -Y9T_Domestic |  | 31.43 | 36 |  |  |  | 1.63 |  |  |  | 2.6 |  | 130 | 75.76 |  |  | 147 |  | 47 |  |  |  |  | 22.4
2024-08-28 | 10:25 | A | 4H28A | Disk FR Brake _Vent -Y9T_Domestic |  | 33.77 | 35 |  |  |  | 1.69 |  |  |  | 2.62 |  | 130 | 66.86 |  |  | 147 |  | 48 |  |  |  |  | 19.1
2024-08-28 | 11:20 | A | 4H28A | Disk FR Brake _Vent -Y9T_Domestic |  | 35.48 | 36 |  |  |  | 1.7 |  |  |  | 2.6 |  | 130 | 59.9 |  |  | 147 |  | 47 |  |  |  |  | 21.8
2024-08-28 | 13:40 | A | 4H28A | Disk FR Brake - YJC | 8.66 | 36.29 | 35 |  |  |  | 1.65 | 64.68 | 1.76 | 2.6 | 2.62 |  | 120 | 56.29 |  |  | 147 |  | 46 |  | 10.42 |  | 2.2 | 20.6
2024-08-28 | 14:40 | B | 4H28B | Disk FR Brake - YJC |  | 36.58 | 36 |  |  |  | 1.73 |  |  |  | 2.58 |  | 130 | 54.68 |  |  | 147 |  | 47 |  |  |  |  | 16.8
2024-08-28 | 16:30 | B | 4H28A | HONDA 2LT DRUM |  | 33.93 | 35 |  |  |  | 1.65 |  |  |  | 2.62 |  | 130 | 65.38 |  |  | 147 |  | 47 |  |  |  |  | 19.8
2024-08-28 | 18:25 | B | 4H28A | Brake drum 14", Nissan set # 4 Cav. 7 & 8 |  | 32.54 | 36 |  |  |  | 1.69 |  |  |  | 2.58 |  | 130 | 69.87 |  |  | 147 |  | 48 |  |  |  |  | 21.2
2024-08-28 | 20:20 | B | 4H28B | Disk FR Brake _ YHB | 8.68 | 32.38 | 35 |  |  |  | 1.65 | 64.65 | 1.77 | 2.62 | 2.57 |  | 130 | 70.53 |  |  | 147 |  | 47 |  | 10.45 |  | 2.25 | 20.4
2024-08-28 | 22:20 | C | 4H28A | Disc-FR-Brake 14" _Nissan (Cavity 7 & 8 ) |  | 31.66 | 36 |  |  |  | 1.71 |  |  |  | 2.62 |  | 130 | 73.6 |  |  | 147 |  | 45 |  |  |  |  | 22
2024-08-28 | 00:15 | C | 4H28A | Disk FR Brake_Vent - YRA |  | 31.84 | 35 |  |  |  | 1.7 |  |  |  | 2.6 |  | 130 | 73.26 |  |  | 147 |  | 47 |  |  |  |  | 22.8
2024-08-28 | 02:10 | C | 4H28B | Disk FR Brake - Model L YAD / YBA |  | 32.19 | 34 |  |  |  | 1.67 |  |  |  | 2.58 |  | 130 | 69.56 |  |  | 147 |  | 46 |  |  |  |  | 21.6
2024-08-28 | 04:15 | C | 4H28A | Drum RR Brake - YRA | 8.7 | 32.05 | 35 |  |  |  | 1.65 | 64.65 | 1.75 | 2.6 | 2.58 |  | 130 | 74.28 |  |  | 147 |  | 44 |  | 10.45 |  | 2.23 | 22.4
2024-08-29 | 06:35 | A | 4H29A | Drum RR Brake - YRA |  | 32.34 | 36 |  |  |  | 1.61 |  |  |  | 2.62 |  | 130 | 70.96 |  |  | 147 |  | 47 |  |  |  |  | 18.8
2024-08-29 | 08:30 | A | 4H29A | Disk FR Brake, _Jazz (2CT)_Cav. 3 & 4 |  | 32.85 | 36 |  |  |  | 1.69 |  |  |  | 2.62 |  | 120 | 70.1 |  |  | 147 |  | 47 |  |  |  |  | 23.2
2024-08-29 | 11:00 | A | 4H29A | Disc, Front Brake,YL8 |  | 33.36 | 36 |  |  |  | 1.59 |  |  |  | 2.6 |  | 120 | 69.32 |  |  | 147 |  | 45 |  |  |  |  | 20.8
2024-08-29 | 12:41 | A | 4H29A | Disk FR Brake, _Jazz (2CT)_Cav. 3 & 4 |  | 33.79 | 37 |  |  |  | 1.65 |  |  |  | 2.62 |  | 130 | 68.23 |  |  | 147 |  | 45 |  |  |  |  | 19.8
2024-08-29 | 14:00 | A | 4H29A | Disk FR Brake - YJC | 8.66 | 34.34 | 36 |  |  |  | 1.7 | 64.6 | 1.78 | 2.65 | 2.62 |  | 120 | 67.64 |  |  | 147 |  | 46 |  | 10.44 |  | 2.22 | 20.6
2024-08-29 | 14:45 | B | 4H29B | Disk FR Brake - YJC |  | 34.43 | 37 |  |  |  | 1.63 |  |  |  | 2.56 |  | 130 | 67.12 |  |  | 147 |  | 46 |  |  |  |  | 21.8
2024-08-29 | 16:30 | B | 4H29C | Disk FR Brake - YJC |  | 34.64 | 35 |  |  |  | 1.69 |  |  |  | 2.56 |  | 130 | 61 |  |  | 147 |  | 48 |  |  |  |  | 17.3
2024-08-29 | 18:25 | B | 4H29A | Disk FR Brake - Model L YAD / YBA |  |  | 36 |  |  |  | 1.72 |  |  |  | 2.62 |  | 130 |  |  |  | 147 |  | 47 |  |  |  |  | 19.8
2024-08-29 | 20:20 | B | 4H29A | Disk FR Brake - Model L YAD / YBA | 8.68 | 33.15 | 37 |  |  |  | 1.68 | 64.58 | 1.79 | 2.62 | 2.57 |  | 120 | 68.04 |  |  | 147 |  | 48 |  | 10.47 |  | 2.24 | 21.2
2024-08-29 | 22:20 | C | 4H29A | Cylinder Block _ CMA |  | 31.92 | 35 |  |  |  | 1.64 |  |  |  | 2.59 |  | 130 | 72.6 |  |  | 147 |  | 47 |  |  |  |  | 22.8
2024-08-29 | 00:20 | C | 4H29A | Brake drum 14", Nissan set # 4 Cav. 7 & 8 |  | 32.3 | 36 |  |  |  | 1.72 |  |  |  | 2.6 |  | 130 | 73.91 |  |  | 147 |  | 47 |  |  |  |  | 23
2024-08-29 | 02:15 | C | 4H29B | Brake drum 14", Nissan set # 4 Cav. 7 & 8 |  | 32.31 | 35 |  |  |  | 1.75 |  |  |  | 2.58 |  | 130 | 71.51 |  |  | 147 |  | 47 |  |  |  |  | 22.4
2024-08-29 | 04:10 | C | 4H29A | Disk FR Brake_Vent - YRA | 8.7 | 31.48 | 36 |  |  |  | 1.68 | 64.6 | 1.75 | 2.65 | 2.6 |  | 130 | 76.11 |  |  | 147 |  | 47 |  | 10.45 |  | 2.23 | 21.6
2024-08-30 | 06:40 | A | 4H30A | Disk FR Brake _ YHB |  | 31.05 | 35 |  |  |  | 1.75 |  |  |  | 2.62 |  | 130 | 80.17 |  |  | 147 |  | 47 |  |  |  |  | 17.7
2024-08-30 | 08:25 | A | 4H30B | Disk FR Brake _ YHB |  | 33.78 | 36 |  |  |  | 1.7 |  |  |  | 2.62 |  | 130 | 68.44 |  |  | 147 |  | 47 |  |  |  |  | 20.6
2024-08-30 | 10:25 | A | 4H30C | Disk FR Brake _ YHB |  | 36.33 | 35 |  |  |  | 1.63 |  |  |  | 2.62 |  | 130 | 55.95 |  |  | 147 |  | 46 |  |  |  |  | 18.9
2024-08-30 | 12:25 | A | 4H30C | Disk FR Brake _ YHB | 8.66 | 37.67 | 35 |  |  |  | 1.6 | 64.68 | 1.75 | 2.65 | 2.64 |  | 120 | 50.48 |  |  | 147 |  | 47 |  | 10.41 |  | 2.22 | 21.6
2024-08-30 | 14:15 | B | 4H30A | Disk FR Brake - YJC |  | 39.02 | 35 |  |  |  | 1.65 |  |  |  | 2.58 |  | 130 | 45.19 |  |  | 147 |  | 48 |  |  |  |  | 18.9
2024-08-30 | 16:13 | B | 4H30A | Disk FR Brake_Vent - YRA |  | 37.52 | 36 |  |  |  | 1.7 |  |  |  | 2.62 |  | 130 | 51.52 |  |  | 147 |  | 47 |  |  |  |  | 20.8
2024-08-30 | 18:10 | B | 4H30A | Disc-FR-Brake 14" _Nissan (Cavity 7 & 8 ) |  | 34.42 | 35 |  |  |  | 1.68 |  |  |  | 2.58 |  | 130 | 60.72 |  |  | 147 |  | 47 |  |  |  |  | 21.2
2024-08-30 | 20:05 | B | 4H30A | Disc-FR-Brake 14" _Nissan (Cavity 7 & 8 ) | 8.68 | 34.32 | 36 |  |  |  | 1.7 | 64.65 | 1.75 | 2.62 | 2.57 |  | 130 | 62.54 |  |  | 147 |  | 46 |  | 10.43 |  | 2.23 | 22.5
2024-08-30 | 22:20 | C | 4H30A | Drum RR Brake _ 2UA |  | 33.08 | 35 |  |  |  | 1.62 |  |  |  | 2.58 |  | 130 | 67.05 |  |  | 147 |  | 48 |  |  |  |  | 22
2024-08-30 | 01:10 | C | 4H30C | Disk FR Brake - Model L YAD / YBA |  | 31.73 | 34 |  |  |  | 1.68 |  |  |  | 2.57 |  | 130 | 72.07 |  |  | 147 |  | 48 |  |  |  |  | 23.4
2024-08-30 | 03:00 | C | 4H30A | Cylinder Block _ CMA |  | 31.25 | 34 |  |  |  | 1.75 |  |  |  | 2.58 |  | 130 | 73.51 |  |  | 147 |  | 47 |  |  |  |  | 22.8
2024-08-30 | 04:45 | C | 30A | Sigma_ring 196 | 8.7 | 30.78 | 35 |  |  |  | 1.78 | 64.65 | 1.75 | 2.65 | 2.6 |  | 130 | 78.54 |  |  | 147 |  | 46 |  | 10.45 |  | 2.24 | 23
2024-09-02 | 15:00 | B | 4J02A | Cylinder Block _ BMG |  | 36.26 | 37 |  |  |  | 1.78 |  |  |  | 2.6 |  | 130 | 55.25 |  |  | 147 |  | 47 |  |  |  |  | 23.2
2024-09-02 | 16:40 | B | 4J02 | Cylinder Block _ BMG |  | 37.22 | 35 |  |  |  | 1.86 |  |  |  | 2.58 |  | 130 | 51.79 |  |  | 147 |  | 46 |  |  |  |  | 22.4
2024-09-02 | 18:25 | B | 4J02A | Cylinder Block _ CMA |  | 37.09 | 36 |  |  |  | 1.8 |  |  |  | 2.61 |  | 130 | 51.92 |  |  | 147 |  | 47 |  |  |  |  | 23
2024-09-02 | 20:51 | B | 4J02B | Disk FR Brake _ YHB | 8.73 | 34.98 | 35 |  |  |  | 1.82 | 64.65 | 1.75 | 2.65 | 2.58 |  | 130 | 60.65 |  |  | 147 |  | 48 |  | 10.48 |  | 2.25 | 22.8
2024-09-02 | 22:30 | C | 24JBA | Brake Disc _Cav 7:&8: (Model K) |  | 34.29 | 34 |  |  |  | 1.7 |  |  |  | 2.58 |  | 130 | 64.35 |  |  | 147 |  | 48 |  |  |  |  | 23.5
2024-09-02 | 00:25 | C | 4J02A | Disk FR Brake_Vent - YRA |  | 33.97 | 35 |  |  |  | 1.67 |  |  |  | 2.56 |  | 130 | 65 |  |  | 147 |  | 47 |  |  |  |  | 19
2024-09-02 | 02:20 | C | 4J02A | Disk FR Brake - Model L YAD / YBA |  | 33.84 | 37 |  |  |  | 1.79 |  |  |  | 2.58 |  | 130 | 64.93 |  |  | 147 |  | 48 |  |  |  |  | 24.3
2024-09-02 | 04:15 | C | 4J02A | DISC FR BRAKE - 2SJ | 8.74 | 34.09 | 35 |  |  |  | 1.71 | 64.66 | 1.75 | 2.64 | 2.62 |  | 130 | 63.5 |  |  | 147 |  | 47 |  | 10.49 |  | 2.23 | 22
2024-09-03 | 06:20 | A | 4J03A | Disk FR Brake - YJC |  | 33.95 | 36 |  |  |  | 1.75 |  |  |  | 2.62 |  | 130 | 66.25 |  |  | 147 |  | 47 |  |  |  |  | 20.4
2024-09-03 | 08:20 | A | 4J03A | Disk FR Brake _ YHB |  | 34.98 | 35 |  |  |  | 1.68 |  |  |  | 2.62 |  | 130 | 63.22 |  |  | 147 |  | 48 |  |  |  |  | 21.6
2024-09-03 | 10:30 | A | 4J03A | Disk FR Brake _ YHB |  | 36.32 | 34 |  |  |  | 1.7 |  |  |  | 2.62 |  | 130 | 61.23 |  |  | 147 |  | 47 |  |  |  |  | 22.6
2024-09-03 | 11:30 | A | 4J03A | Disk FR Brake _ YHB |  | 37.75 | 36 |  |  |  | 1.75 |  |  |  | 2.62 |  | 120 | 53.84 |  |  | 147 |  | 47 |  |  |  |  | 21.2
2024-09-03 | 13:25 | A | 4J03A | HONDA 2LT DRUM | 8.72 | 39.03 | 35 |  |  |  | 1.76 | 64.58 | 1.8 | 2.62 | 2.64 |  | 130 | 47.82 |  |  | 147 |  | 47 |  | 10.52 |  | 2.2 | 22.5
2024-09-03 | 15:25 | B | 4J03A | Cylinder Block _ BMG |  | 39.72 | 35 |  |  |  | 1.75 |  |  |  | 2.62 |  | 120 | 44.3 |  |  | 147 |  | 46 |  |  |  |  | 21.5
2024-09-03 | 17:40 | B | 4J03A | Disk FR Brake - Model L YAD / YBA |  | 38.97 | 35 |  |  |  | 1.74 |  |  |  | 2.58 |  | 130 | 46.42 |  |  | 147 |  | 48 |  |  |  |  | 22.8
2024-09-03 | 20:20 | B | 4J03B | Disk FR Brake - Model L YAD / YBA | 8.75 | 32.34 | 35 |  |  |  | 1.79 | 65.62 | 1.71 | 2.65 | 2.58 |  | 130 | 77.47 |  |  | 147 |  | 49 |  | 10.46 |  | 2.25 | 22
2024-09-03 | 22:25 | C | 4J03A | DISC FR BRAKE - 2SJ |  | 30.54 | 36 |  |  |  | 1.74 |  |  |  | 2.62 |  | 130 | 86.46 |  |  | 147 |  | 47 |  |  |  |  | 23
2024-09-03 | 00:20 | C | 4J03B | Disk FR Brake - YJC |  | 32.18 | 34 |  |  |  | 1.68 |  |  |  | 2.59 |  | 130 | 67.7 |  |  | 147 |  | 47 |  |  |  |  | 19.5
2024-09-03 | 02:15 | C | 03B | Sigma_ring 196 |  | 30.61 | 36 |  |  |  | 1.61 |  |  |  | 2.58 |  | 130 | 71.96 |  |  | 147 |  | 48 |  |  |  |  | 22.7
2024-09-03 | 04:10 | C | 4J0D | Disk FR Brake _ YHB | 8.73 | 30.84 | 35 |  |  |  | 1.57 | 64.6 | 1.76 | 2.63 | 2.59 |  | 130 | 71.17 |  |  | 147 |  | 48 |  | 10.49 |  | 2.23 | 17
2024-09-04 | 06:45 | A | 4J04A | Disc-FR-Brake 14" _Nissan (Cavity 7 & 8 ) |  | 30.41 | 35 |  |  |  | 1.65 |  |  |  | 2.6 |  | 130 | 72.49 |  |  | 147 |  | 47 |  |  |  |  | 20.8
2024-09-04 | 08:40 | A | 4J04A | Drum RR Brake - YRA |  | 30.94 | 35 |  |  |  | 1.68 |  |  |  | 2.62 |  | 130 | 73.3 |  |  | 147 |  | 47 |  |  |  |  | 18.52
2024-09-04 | 10:40 | A | 4J04A | Disk FR Brake - Model L YAD / YBA |  | 33.76 | 36 |  |  |  | 1.65 |  |  |  | 2.62 |  | 130 | 65.82 |  |  | 147 |  | 47 |  |  |  |  | 20.2
2024-09-04 | 12:35 | A | 4J04A | Disk FR Brake _ YHB | 8.7 | 31.42 | 34 |  |  |  | 1.72 | 64.5 | 1.8 | 2.64 | 2.62 |  | 130 | 77.26 |  |  | 147 |  | 47 |  | 10.5 |  | 2.22 | 18.2
2024-09-04 | 14:30 | B | 24JDA | Brake Disc _Cav 7:&8: (Model K) |  | 28.71 | 35 |  |  |  | 1.73 |  |  |  | 2.58 |  | 130 | 77.9 |  |  | 147 |  | 49 |  |  |  |  | 20.2
2024-09-04 | 16:35 | B | 4J04A | HONDA 2LT DRUM |  | 30.4 | 35 |  |  |  | 1.64 |  |  |  | 2.62 |  | 130 | 74.44 |  |  | 147 |  | 48 |  |  |  |  | 18.8
2024-09-04 | 18:25 | B | 4J04A | Jymny Disc_1 &2 |  | 30.16 | 34 |  |  |  | 1.69 |  |  |  | 2.56 |  | 130 | 79.33 |  |  | 147 |  | 48 |  |  |  |  | 22.7
2024-09-04 | 20:20 | B | 04A | Sigma_ring 196 | 8.71 | 31.09 | 33 |  |  |  | 1.8 | 64.53 | 1.85 | 2.65 | 2.59 |  | 130 | 72.44 |  |  | 147 |  | 48 |  | 10.56 |  | 2.24 | 19
2024-09-04 | 22:30 | C | 4J04B | Disk FR Brake _ YHB |  | 29.7 | 34 |  |  |  | 1.7 |  |  |  | 2.57 |  | 130 | 79.89 |  |  | 147 |  | 47 |  |  |  |  | 20.3
2024-09-04 | 00:25 | C | 4J04A | Drum RR Brake _Y9T |  | 29.4 | 35 |  |  |  | 1.74 |  |  |  | 2.58 |  | 130 | 80.98 |  |  | 147 |  | 48 |  |  |  |  | 21.2
2024-09-04 | 02:25 | C | 4J04A | Disk FR Brake - YJC |  | 29.26 | 36 |  |  |  | 1.78 |  |  |  | 2.61 |  | 130 | 83.98 |  |  | 147 |  | 48 |  |  |  |  | 22
2024-09-04 | 04:15 | C | 4J04B | Disk FR Brake - YJC | 8.73 | 29.33 | 35 |  |  |  | 1.82 | 64.55 | 1.8 | 2.65 | 2.58 |  | 130 | 82.09 |  |  | 147 |  | 47 |  | 10.53 |  | 2.24 | 21.4
2024-09-05 | 06:35 | A | 4J05A | Disk FR Brake - YJC |  | 29.72 | 35 |  |  |  | 1.59 |  |  |  | 2.6 |  | 130 | 80.7 |  |  | 147 |  | 47 |  |  |  |  | 22.7
2024-09-05 | 12:35 | A | 4J05A | Disk FR Brake _ YHB | 8.7 | 33.71 | 36 |  |  |  | 1.74 | 64.46 | 1.84 | 2.64 | 2.62 |  | 130 | 62.31 |  |  | 147 |  | 46 |  | 10.54 |  | 2.22 | 22.7
2024-09-05 | 10:25 | A | 4J05A | Cylinder Block _ CMA |  | 33.08 | 36 |  |  |  | 1.62 |  |  |  | 2.6 |  | 130 | 66.29 |  |  | 147 |  | 47 |  |  |  |  | 21.2
2024-09-05 | 08:35 | A | 4J05B | Disk FR Brake - YJC |  | 31.57 | 35 |  |  |  | 1.65 |  |  |  | 2.62 |  | 130 | 68.68 |  |  | 147 |  | 47 |  |  |  |  | 20.2
2024-09-05 | 14:15 | B | 4J05A | Disc,FR Brake (Cav 5&6 3&4)_ EFC |  | 35.26 | 35 |  |  |  | 1.68 |  |  |  | 2.58 |  | 120 | 56.52 |  |  | 147 |  | 49 |  |  |  |  | 21.2
2024-09-05 | 16:05 | B | 4J05A | Disc-FR-Brake 14" _Nissan (Cavity 7 & 8 ) |  | 34.85 | 36 |  |  |  | 1.64 |  |  |  | 2.6 |  | 120 | 59.79 |  |  | 147 |  | 49 |  |  |  |  | 20.2
2024-09-05 | 18:30 | B | 4J05A | Disk FR Brake_Vent - YRA |  | 34.87 | 36 |  |  |  | 1.62 |  |  |  | 2.62 |  | 130 | 60.56 |  |  | 147 |  | 49 |  |  |  |  | 21.3
2024-09-05 | 20:25 | B | 4J05A | Disk FR Brake - Model L YAD / YBA | 8.75 | 33.7 | 35 |  |  |  | 1.8 | 64.5 | 1.85 | 2.65 | 2.6 |  | 130 | 66.05 |  |  | 147 |  | 48 |  | 10.6 |  | 2.24 | 22
2024-09-05 | 23:20 | C | 4J05A | DISC FR BRAKE - 2SJ |  | 31.34 | 36 |  |  |  | 1.74 |  |  |  | 2.6 |  | 130 | 75.11 |  |  | 147 |  | 47 |  |  |  |  | 23.4
2024-09-05 | 00:15 | C | 4J05A | DISC FR BRAKE - 2SJ |  | 30.96 | 36 |  |  |  | 1.78 |  |  |  | 2.59 |  | 130 | 79.74 |  |  | 147 |  | 48 |  |  |  |  | 22.6
2024-09-05 | 02:15 | C | 05A | Sigma_ring 196 |  | 30.65 | 35 |  |  |  | 1.76 |  |  |  | 2.58 |  | 140 | 81.87 |  |  | 147 |  | 48 |  |  |  |  | 23.8
2024-09-05 | 04:10 | C | 4J05A | Disk FR Brake - YJC | 8.76 | 29.97 | 36 |  |  |  | 1.72 | 64.5 | 1.83 | 2.65 | 2.62 |  | 130 | 80.92 |  |  | 147 |  | 47 |  | 10.59 |  | 2.25 | 22.8
2024-09-06 | 06:35 | A | 4J06A | Brake drum 14", Nissan set # 4 Cav. 7 & 8 |  | 34.42 | 35 |  |  |  | 1.77 |  |  |  | 2.62 |  | 130 | 63.35 |  |  | 147 |  | 47 |  |  |  |  | 20.9
2024-09-06 | 08:30 | A | 4J06A | Disk FR Brake _ YHB |  | 30.05 | 35 |  |  |  | 1.74 |  |  |  | 2.62 |  | 130 | 79.05 |  |  | 147 |  | 46 |  |  |  |  | 18.2
2024-09-06 | 10:25 | A | 4J06A | Disk FR Brake _ YHB |  | 33.3 | 37 |  |  |  | 1.73 |  |  |  | 2.64 |  | 120 | 66.46 |  |  | 147 |  | 46 |  |  |  |  | 22.9
2024-09-06 | 12:15 | A | 4J06A | Jymny Disc_1 &2 | 8.68 | 35.93 | 35 |  |  |  | 1.66 | 64.4 | 1.85 | 2.63 | 2.62 |  | 120 | 58.08 |  |  | 147 |  | 45 |  | 10.53 |  | 2.22 | 20.8
2024-09-06 | 14:20 | B | 4J06B | Disk FR Brake - Model L YAD / YBA |  | 35.92 | 35 |  |  |  | 1.66 |  |  |  | 2.54 |  | 120 | 56.12 |  |  | 147 |  | 45 |  |  |  |  | 20.8
2024-09-06 | 16:30 | B | 4J06A | Drum RR Brake - YRA |  | 35.64 | 36 |  |  |  | 1.65 |  |  |  | 2.57 |  | 130 | 57.2 |  |  | 147 |  | 47 |  |  |  |  | 20.8
2024-09-06 | 18:25 | B | 4J06A | Cylinder Block _ CMA |  | 34.24 | 36 |  |  |  | 1.69 |  |  |  | 2.55 |  | 120 | 59.23 |  |  | 147 |  | 47 |  |  |  |  | 21.4
2024-09-06 | 20:20 | B | 4J06A | Disk FR Brake_Vent - YRA | 8.66 | 33.59 | 35 |  |  |  | 1.73 | 64.46 | 1.85 | 2.64 | 2.54 |  | 130 | 63.12 |  |  | 147 |  | 46 |  | 10.51 |  | 2.23 | 20.6
2024-09-06 | 22:35 | C | 4 J06A | Disc-FR-Brake 14" _Nissan (Cavity 7 & 8 ) |  | 32.96 | 34 |  |  |  | 1.79 |  |  |  | 2.58 |  | 120 | 65.27 |  |  | 147 |  | 48 |  |  |  |  | 22.2
2024-09-06 | 00:30 | C | 4J06A | Disk FR Brake _Vent -Y9T_Domestic |  | 32.14 | 35 |  |  |  | 1.76 |  |  |  | 2.58 |  | 120 | 68.32 |  |  | 147 |  | 48 |  |  |  |  | 23
2024-09-06 | 02:20 | C | 4J06B | Disk FR Brake - YJC |  | 30.76 | 34 |  |  |  | 1.68 |  |  |  | 2.57 |  | 120 | 75.64 |  |  | 147 |  | 48 |  |  |  |  | 22.8
2024-09-06 | 04:15 | C | 4J06B | Disk FR Brake_Vent - YRA | 8.7 | 31.04 | 35 |  |  |  | 1.72 | 64.45 | 1.83 | 2.65 | 2.58 |  | 130 | 74.09 |  |  | 147 |  | 47 |  | 10.53 |  | 2.25 | 22.2
2024-09-07 | 06:35 | A | 4j07a | Disk FR Brake _ YHB |  | 30.82 | 36 |  |  |  | 1.69 |  |  |  | 2.62 |  | 120 | 73.45 |  |  | 147 |  | 47 |  |  |  |  | 17.6
2024-09-07 | 08:30 | A | 4j09a | Drum RR Brake - YRA |  | 31.65 | 35 |  |  |  | 1.8 |  |  |  | 2.6 |  | 120 | 71.46 |  |  | 147 |  | 47 |  |  |  |  | 23.2
2024-09-07 | 10:25 | A | 4J07A | Jymny Disc_1 &2 |  | 32.92 | 35 |  |  |  | 1.73 |  |  |  | 2.62 |  | 120 | 66.91 |  |  | 147 |  | 47 |  |  |  |  | 20.1
2024-09-07 | 12:20 | A | 4J07A | Sigma_ring 196 | 8.68 | 35.08 | 36 |  |  |  | 1.7 | 64.48 | 1.86 | 2.62 | 2.62 |  | 120 | 59.24 |  |  | 147 |  | 47 |  | 10.54 |  | 2.2 | 21.6
2024-09-07 | 14:10 | B | 4J07A | Brake drum 14", Nissan set # 4 Cav. 7 & 8 |  | 35.41 | 36 |  |  |  | 1.7 |  |  |  | 2.64 |  | 130 | 57.82 |  |  | 147 |  | 47 |  |  |  |  | 20.8
2024-09-07 | 15:40 | B | 4J07A | DISC FR BRAKE - 2SJ |  | 35.64 | 35 |  |  |  | 1.81 |  |  |  | 2.62 |  | 130 | 55.47 |  |  | 147 |  | 47 |  |  |  |  | 21.6
2024-09-07 | 17:25 | B | 4J07A | Disk FR Brake - Model L YAD / YBA |  | 31 | 36 |  |  |  | 1.75 |  |  |  | 2.62 |  | 130 | 75.94 |  |  | 147 |  | 46 |  |  |  |  | 22.2
2024-09-07 | 19:15 | B | 4J07B | Disk FR Brake - Model L YAD / YBA |  | 31.03 | 35 |  |  |  | 1.76 |  |  |  | 2.58 |  | 120 | 80.01 |  |  | 147 |  | 48 |  |  |  |  | 21.4
2024-09-07 | 21:10 | B | 4J07A | HONDA 2LT DRUM | 8.69 | 30.1 | 35 |  |  |  | 1.73 | 64.45 | 1.83 | 2.64 | 2.57 |  | 130 | 81.68 |  |  | 147 |  | 48 |  | 10.52 |  | 2.25 | 20.6
2024-09-07 | 22:55 | C | 4J07A | HONDA 2LT DRUM |  | 29.63 | 36 |  |  |  | 1.78 |  |  |  | 2.62 |  | 130 | 84.61 |  |  | 147 |  | 46 |  |  |  |  | 23.8
2024-09-07 | 00:45 | C | 4J07B | Disk FR Brake _ YHB |  | 29.92 | 37 |  |  |  | 1.82 |  |  |  | 2.62 |  | 130 | 83.77 |  |  | 147 |  | 47 |  |  |  |  | 24.6
2024-09-07 | 02:35 | C | 4J07A | Cylinder Block _ BMG |  | 29.1 | 36 |  |  |  | 1.76 |  |  |  | 2.61 |  | 130 | 90.75 |  |  | 147 |  | 47 |  |  |  |  | 23.5
2024-09-07 | 04:30 | C | 4J07A | Disk FR Brake - YJC | 8.7 | 29.29 | 37 |  |  |  | 1.72 | 64.5 | 1.85 | 2.65 | 2.62 |  | 130 | 89.15 |  |  | 147 |  | 46 |  | 10.55 |  | 2.23 | 22.8
2024-09-09 | 11:15 | A | 4J09A | Sigma_ring 196 |  | 31.99 | 36 |  |  |  | 1.61 |  |  |  | 2.62 |  | 120 | 76.56 |  |  | 147 |  | 42 |  |  |  |  | 20
2024-09-09 | 12:55 | A | 4J09A | Cylinder Block _ BMG | 8.72 | 33.28 | 37 |  |  |  | 1.67 | 64.5 | 1.83 | 2.6 | 2.62 |  | 130 | 67.82 |  |  | 147 |  | 44 |  | 10.55 |  | 2.2 | 20.5
2024-09-09 | 14:50 | B | 4J09A | Drum RR Brake - YRA |  | 34.44 | 35 |  |  |  | 1.76 |  |  |  | 2.62 |  | 120 | 62.69 |  |  | 147 |  | 45 |  |  |  |  | 22.2
2024-09-09 | 16:40 | B | 4J09B | Drum RR Brake - YRA |  | 35.58 | 36 |  |  |  | 1.79 |  |  |  | 2.6 |  | 130 | 59.48 |  |  | 147 |  | 47 |  |  |  |  | 22.8
2024-09-09 | 18:35 | B | 24JIA | Brake Disc _Cav 7:&8: (Model K) |  | 35.38 | 35 |  |  |  | 1.74 |  |  |  | 2.6 |  | 130 | 63.23 |  |  | 147 |  | 48 |  |  |  |  | 21.6
2024-09-09 | 20:25 | B | 4J09A | Disk FR Brake - Model L YAD / YBA | 8.75 | 33.96 | 36 |  |  |  | 1.63 | 64.52 | 1.85 | 2.62 | 2.62 |  | 130 | 65.46 |  |  | 147 |  | 48 |  | 10.6 |  | 2.23 | 23.4
2024-09-09 | 21:20 | C | 4J09A | DISC FR BRAKE - 2SJ |  | 33.02 | 37 |  |  |  | 1.57 |  |  |  | 2.62 |  | 130 | 68.99 |  |  | 147 |  | 47 |  |  |  |  | 25.4
2024-09-09 | 00:14 | C | 4J09A | Disk FR Brake _ YHB |  | 33.44 | 35 |  |  |  | 1.77 |  |  |  | 2.58 |  | 130 | 66.78 |  |  | 147 |  | 47 |  |  |  |  | 18
2024-09-09 | 02:10 | C | 09J24A | Brake Disc, (Cav 7,8,9,10)Alto |  |  | 36 |  |  |  | 1.71 |  |  |  | 2.59 |  | 130 |  |  |  | 147 |  | 46 |  |  |  |  | 18.9
2024-09-09 | 03:45 | C | .9J24A | Brake Disc, (Cav 7,8,9,10)Alto | 8.73 | 31.67 | 35 |  |  |  | 1.69 | 64.53 | 1.84 | 2.61 | 2.62 |  | 130 | 72.31 |  |  | 147 |  | 46 |  | 10.57 |  | 2.24 | 22.7
2024-09-09 | 05:25 | C | 4J09A | Disk FR Brake - YJC |  | 31.47 | 36 |  |  |  | 1.82 |  |  |  | 2.58 |  | 130 | 74.37 |  |  | 147 |  | 47 |  |  |  |  | 23
2024-09-10 | 06:20 | A | 4J10A | Disk FR Brake - YJC |  | 30.91 | 36 |  |  |  | 1.61 |  |  |  | 2.62 |  | 130 | 76.02 |  |  | 147 |  | 47 |  |  |  |  | 19.6
2024-09-10 | 08:15 | A | 4J10A | Sigma_ring 196 |  | 32.66 | 36 |  |  |  | 1.65 |  |  |  | 2.62 |  | 120 | 66.45 |  |  | 147 |  | 47 |  |  |  |  | 20.4
2024-09-10 | 10:10 | A | 4J10A | Jymny Disc_1 &2 |  | 35.66 | 34 |  |  |  | 1.73 |  |  |  | 2.6 |  | 120 | 60.33 |  |  | 147 |  | 46 |  |  |  |  | 16.8
2024-09-10 | 12:05 | A | 4J10A | Disc,FR Brake (Cav 5&6 3&4)_ EFC | 8.72 | 37.44 | 36 |  |  |  | 1.77 | 64.64 | 1.82 | 2.62 | 2.62 |  | 120 | 52.82 |  |  | 147 |  | 47 |  | 10.54 |  | 2.2 | 19.6
2024-09-10 | 14:00 | B | 4J10A | Disk FR Brake _ YHB |  | 39.1 | 35 |  |  |  | 1.79 |  |  |  | 2.6 |  | 120 | 47.64 |  |  | 147 |  | 45 |  |  |  |  | 22.1
2024-09-10 | 16:00 | B | 4J10B | Disk FR Brake _ YHB |  | 32.01 | 35 |  |  |  | 1.66 |  |  |  | 2.58 |  | 120 | 72.23 |  |  | 147 |  | 47 |  |  |  |  | 21.6
2024-09-10 | 18:25 | B | 4J10A | Brake drum 14", Nissan set # 4 Cav. 7 & 8 |  | 33.37 | 36 |  |  |  | 1.78 |  |  |  | 2.62 |  | 130 | 64.96 |  |  | 147 |  | 48 |  |  |  |  | 22.4
2024-09-10 | 20:10 | B | 4J10A | Brake drum 14", Nissan set # 4 Cav. 7 & 8 | 8.75 | 30.55 | 36 |  |  |  | 1.76 | 64.65 | 1.8 | 2.65 | 2.6 |  | 130 | 71.98 |  |  | 147 |  | 47 |  | 10.55 |  | 2.23 | 20.4
2024-09-10 | 23:30 | C | 4J10A | Disk FR Brake - Model L YAD / YBA |  | 30.5 | 35 |  |  |  | 1.79 |  |  |  | 2.58 |  | 130 | 69.76 |  |  | 147 |  | 48 |  |  |  |  | 17.2
2024-09-10 | 00:25 | C | 4J10A | Disk FR Brake, _Jazz (2CT)_Cav. 3 & 4 |  | 30.29 | 37 |  |  |  | 1.69 |  |  |  | 2.56 |  | 130 | 72.67 |  |  | 147 |  | 48 |  |  |  |  | 22.7
2024-09-10 | 02:20 | C | 4J10A | HONDA 2LT DRUM |  | 29.25 | 36 |  |  |  | 1.75 |  |  |  | 2.62 |  | 130 | 79.41 |  |  | 147 |  | 49 |  |  |  |  | 24.1
2024-09-10 | 04:15 | C | 4J10A | Drum RR Brake _ 2UA | 8.73 | 29.09 | 35 |  |  |  | 1.74 | 64.67 | 1.84 | 2.63 | 2.56 |  | 130 | 77.54 |  |  | 147 |  | 48 |  | 10.57 |  | 2.24 | 21.9
2024-09-11 | 06:20 | A | 4J11A | Drum RR Brake - YRA |  | 29.5 | 35 |  |  |  | 1.81 |  |  |  | 2.62 |  | 130 | 84.26 |  |  | 147 |  | 47 |  |  |  |  | 20.8
2024-09-11 | 08:18 | A | 4J11A | Disc-FR-Brake 14" _Nissan (Cavity 7 & 8 ) |  | 31.94 | 34 |  |  |  | 1.66 |  |  |  | 2.62 |  | 120 | 72.27 |  |  | 147 |  | 47 |  |  |  |  | 13.5
2024-09-11 | 10:20 | A | 4J11A | Disk FR Brake - Model L YAD / YBA |  | 31.92 | 34 |  |  |  | 1.63 |  |  |  | 2.62 |  | 130 | 63.36 |  |  | 147 |  | 46 |  |  |  |  | 21.1
2024-09-11 | 12:15 | A | 4J11A | Disk FR Brake _ YHB | 8.7 | 32.57 | 35 |  |  |  | 1.64 | 64.62 | 1.87 | 2.6 | 2.62 |  | 120 | 66.41 |  |  | 147 |  | 45 |  | 10.57 |  | 2.18 | 22.4
2024-09-11 | 14:12 | B | 4J11A | Disk FR Brake _Vent -Y9T_Domestic |  | 33.95 | 35 |  |  |  | 1.62 |  |  |  | 2.58 |  | 130 | 63.4 |  |  | 147 |  | 47 |  |  |  |  | 19.8
2024-09-11 | 16:05 | B | 4J11A | Disk FR Brake - YJC |  | 35.23 | 36 |  |  |  | 1.69 |  |  |  | 2.62 |  | 120 | 56.01 |  |  | 147 |  | 46 |  |  |  |  | 19.6
2024-09-11 | 18:05 | B | 4J11C | Disk FR Brake - YJC |  | 33.58 | 35 |  |  |  | 1.7 |  |  |  | 2.58 |  | 130 | 63.39 |  |  | 147 |  | 47 |  |  |  |  | 20.8
2024-09-11 | 20:15 | B | 4J11A | Jymny Disc_1 &2 | 8.7 | 33.48 | 35 |  |  |  | 1.75 | 64.65 | 1.85 | 2.62 | 2.59 |  | 130 | 63.47 |  |  | 147 |  | 46 |  | 10.55 |  | 2.21 | 22.6
2024-09-11 | 22:35 | C | 4J11B | Drum RR Brake - YRA |  | 32.64 | 35 |  |  |  | 1.82 |  |  |  | 2.58 |  | 130 | 71.45 |  |  | 147 |  | 49 |  |  |  |  | 20.1
2024-09-11 | 00:30 | C | 4J11C | Drum RR Brake - YRA |  | 32.66 | 33 |  |  |  | 1.72 |  |  |  | 2.56 |  | 130 | 77.17 |  |  | 147 |  | 48 |  |  |  |  | 23.5
2024-09-11 | 02:25 | C | 11A | Sigma_ring 196 |  | 32.57 | 35 |  |  |  | 1.75 |  |  |  | 2.62 |  | 130 | 71.92 |  |  | 147 |  | 49 |  |  |  |  | 20.8
2024-09-11 | 04:20 | C | 4J11A | Disk FR Brake, _Jazz (2CT)_Cav. 3 & 4 | 8.71 | 32.77 | 36 |  |  |  | 1.79 | 64.64 | 1.85 | 2.61 | 2.56 |  | 130 | 70.99 |  |  | 147 |  | 48 |  | 10.56 |  | 2.2 | 20
2024-09-12 | 06:25 | A | 4J12A | Disk FR Brake _ YHB |  | 31.88 | 36 |  |  |  | 1.66 |  |  |  | 2.62 |  | 130 | 69.54 |  |  | 147 |  | 47 |  |  |  |  | 23.2
2024-09-12 | 08:20 | A | 24JKA | Brake Disc _Cav 7:&8: (Model K) |  | 30.72 | 35 |  |  |  | 1.7 |  |  |  | 2.62 |  | 120 | 73.47 |  |  | 147 |  | 47 |  |  |  |  | 19.2
2024-09-12 | 10:15 | A | 4J12A | Disk FR Brake - Model L YAD / YBA |  |  | 34 |  |  |  | 1.82 |  |  |  | 2.62 |  | 130 |  |  |  | 147 |  | 47 |  |  |  |  | 16.4
2024-09-12 | 12:10 | A | 4J12A | Drum RR Brake - YRA | 8.74 | 32.52 | 36 |  |  |  | 1.82 | 64.6 | 1.88 | 2.65 | 2.6 |  | 120 | 68.34 |  |  | 147 |  | 47 |  | 10.62 |  | 2.23 | 16.4
2024-09-12 | 14:05 | B | 4J12A | Disk FR Brake _Vent -Y9T_Domestic |  | 31.24 | 35 |  |  |  | 1.77 |  |  |  | 2.58 |  | 130 | 70.6 |  |  | 147 |  | 47 |  |  |  |  | 18.2
2024-09-12 | 16:00 | B | 4J12A | Disc-FR-Brake 14" _Nissan (Cavity 7 & 8 ) |  | 30.92 | 35 |  |  |  | 1.7 |  |  |  | 2.6 |  | 120 | 71.12 |  |  | 147 |  | 46 |  |  |  |  | 20.6
2024-09-12 | 17:50 | B | 4J12A | HONDA 2LT DRUM |  | 31.06 | 36 |  |  |  | 1.78 |  |  |  | 2.62 |  | 130 | 69.68 |  |  | 147 |  | 47 |  |  |  |  | 22.8
2024-09-12 | 19:25 | B | 4J12A | Disk FR Brake _ YHB |  | 29.68 | 35 |  |  |  | 1.81 |  |  |  | 2.6 |  | 130 | 73.83 |  |  | 147 |  | 47 |  |  |  |  | 21.6
2024-09-12 | 21:15 | B | 4J12A | Disk FR Brake_Vent - YRA | 8.75 | 28.4 | 36 |  |  |  | 1.77 | 64.6 | 1.85 | 2.65 | 2.61 |  | 130 | 80.93 |  |  | 147 |  | 48 |  | 10.6 |  | 2.25 | 21.2
2024-09-12 | 22:40 | C | 4J12A | Disk FR Brake_Vent - YRA |  | 27.81 | 34 |  |  |  | 1.7 |  |  |  | 2.57 |  | 120 | 86.04 |  |  | 147 |  | 49 |  |  |  |  | 19.5
2024-09-12 | 00:35 | C | 4J12B | Disk FR Brake - Model L YAD / YBA |  | 27.64 | 35 |  |  |  | 1.78 |  |  |  | 2.62 |  | 130 | 89.02 |  |  | 147 |  | 49 |  |  |  |  | 23.2
2024-09-12 | 02:30 | C | 4J12A | Jymny Disc_1 &2 |  | 27.38 | 34 |  |  |  | 1.82 |  |  |  | 2.56 |  | 130 | 90.68 |  |  | 147 |  | 48 |  |  |  |  | 16.1
2024-09-12 | 04:25 | C | 4J12C | Drum RR Brake - YRA | 8.73 | 27.32 | 35 |  |  |  | 1.8 | 64.62 | 1.88 | 2.64 | 2.58 |  | 130 | 90.12 |  |  | 147 |  | 49 |  | 10.61 |  | 2.24 | 20
2024-09-13 | 06:20 | A | 4J13A | Sigma_ring 196 |  | 28.28 | 36 |  |  |  | 1.77 |  |  |  | 2.56 |  | 120 | 83.97 |  |  | 147 |  | 47 |  |  |  |  | 21.7
2024-09-13 | 08:15 | A | 13A | Sigma_ring 196 |  | 29.36 | 35 |  |  |  | 1.8 |  |  |  | 2.54 |  | 130 | 74.05 |  |  | 147 |  | 48 |  |  |  |  | 20.4
2024-09-13 | 10:10 | A | 4J13A | Drum RR Brake - YRA |  | 31.72 | 36 |  |  |  | 1.68 |  |  |  | 2.55 |  | 120 | 68.16 |  |  | 147 |  | 46 |  |  |  |  | 21.2
2024-09-13 | 12:05 | A | 4J13A | Disk FR Brake _ YHB | 8.72 | 32.01 | 35 |  |  |  | 1.71 | 64.58 | 1.86 | 2.63 | 2.53 |  | 120 | 73.37 |  |  | 147 |  | 47 |  | 10.58 |  | 2.23 | 22.8
2024-09-13 | 14:10 | B | 4J13A | Disk FR Brake - Model L YAD / YBA |  | 32.51 | 35 |  |  |  | 1.64 |  |  |  | 2.6 |  | 120 | 74.07 |  |  | 147 |  | 47 |  |  |  |  | 18.8
2024-09-13 | 16:10 | B | 4J13A | HONDA 2LT DRUM |  | 27.08 | 36 |  |  |  | 1.68 |  |  |  | 2.62 |  | 120 | 85.31 |  |  | 147 |  | 48 |  |  |  |  | 19.8
2024-09-13 | 18:05 | B | 4J13A | Disk FR Brake_Vent - YRA |  | 27.88 | 35 |  |  |  | 1.74 |  |  |  | 2.58 |  | 120 | 79.75 |  |  | 147 |  | 47 |  |  |  |  | 20.6
2024-09-13 | 20:10 | B | 4J13B | Disk FR Brake _ YHB | 8.75 | 27.91 | 36 |  |  |  | 1.77 | 64.6 | 1.85 | 2.65 | 2.6 |  | 120 | 77.54 |  |  | 147 |  | 47 |  | 10.6 |  | 2.24 | 21.4
2024-09-13 | 22:35 | C | 4J13A | Brake drum 14", Nissan set # 4 Cav. 7 & 8 |  | 27.57 | 34 |  |  |  | 1.8 |  |  |  | 2.62 |  | 120 | 81.54 |  |  | 147 |  | 47 |  |  |  |  | 19.2
2024-09-13 | 00:30 | C | 4J13A | Drum RR Brake _Y9T |  | 27.22 | 35 |  |  |  | 1.79 |  |  |  | 2.58 |  | 120 | 83.07 |  |  | 147 |  | 48 |  |  |  |  | 24.5
2024-09-13 | 02:25 | C | 13B | Sigma_ring 196 |  | 27.89 | 37 |  |  |  | 1.71 |  |  |  | 2.59 |  | 120 | 83.26 |  |  | 147 |  | 48 |  |  |  |  | 17
2024-09-13 | 04:20 | C | 4J13B | Cylinder Block _ BMG | 8.73 | 28.08 | 36 |  |  |  | 1.76 | 64.59 | 1.86 | 2.64 | 2.55 |  | 120 | 81.95 |  |  | 147 |  | 49 |  | 10.59 |  | 2.22 | 22.4
2024-09-14 | 06:25 | A | 4J14A | Disk FR Brake - Model L YAD / YBA |  | 28.37 | 35 |  |  |  | 1.78 |  |  |  | 2.62 |  | 130 | 79.91 |  |  | 147 |  | 47 |  |  |  |  | 20.8
2024-09-14 | 08:20 | A | 4J14A | Drum RR Brake - YRA |  | 28.69 | 36 |  |  |  | 1.77 |  |  |  | 2.62 |  | 130 | 82.72 |  |  | 147 |  | 46 |  |  |  |  | 21.6
2024-09-14 | 10:15 | A | 4J14A | DISC FR BRAKE - 2SJ | 8.68 | 30.59 | 34 |  |  |  | 1.8 | 64.7 | 1.82 | 2.62 | 2.62 |  | 130 | 74.82 |  |  | 147 |  | 46 |  | 10.5 |  | 2.22 | 19.4
2024-09-14 | 12:05 | A | 4J14A | DISC FR BRAKE - 2SJ |  | 31.77 | 36 |  |  |  | 1.7 |  |  |  | 2.62 |  | 120 | 68.05 |  |  | 147 |  | 47 |  |  |  |  | 18.2
2024-09-14 | 14:10 | B | 4J14A | Disk FR Brake, _Jazz (2CT)_Cav. 3 & 4 |  |  | 35 |  |  |  | 1.66 |  |  |  | 2.58 |  | 130 |  |  |  | 147 |  | 48 |  |  |  |  | 20.6
2024-09-14 | 16:15 | B | 4J14A | Disk FR Brake - YJC |  |  | 35 |  |  |  | 1.77 |  |  |  | 2.6 |  | 130 |  |  |  | 147 |  | 48 |  |  |  |  | 19.2
2024-09-14 | 18:15 | B | 4J14B | Disk FR Brake - YJC |  |  | 34 |  |  |  | 1.74 |  |  |  | 2.58 |  | 130 |  |  |  | 147 |  | 48 |  |  |  |  | 20
2024-09-14 | 20:10 | B | 4J14A | Cylinder Block _ BMG | 8.7 |  | 35 |  |  |  | 1.71 | 64.7 | 1.8 | 2.65 | 2.6 |  | 130 |  |  |  | 147 |  | 48 |  | 10.5 |  | 2.24 | 18.8
2024-09-14 | 22:35 | C | 14A | Sigma_ring 196 |  | 32.75 | 34 |  |  |  | 1.75 |  |  |  | 2.58 |  | 130 | 65.54 |  |  | 147 |  | 49 |  |  |  |  | 19.1
2024-09-14 | 00:30 | C | 4J14A | Disk FR Brake _ YHB |  | 31.67 | 35 |  |  |  | 1.83 |  |  |  | 2.58 |  | 130 | 68.02 |  |  | 147 |  | 48 |  |  |  |  | 22.7
2024-09-14 | 03:15 | C | 4J14D | Disk FR Brake _ YHB | 8.69 | 30.28 | 34 |  |  |  | 1.76 | 64.69 | 1.82 | 2.63 | 2.59 |  | 130 | 69.49 |  |  | 147 |  | 47 |  | 10.51 |  | 2.23 | 24.1
2024-09-14 | 05:05 | C | 4J14A | HONDA 2LT DRUM |  |  | 34 |  |  |  | 1.81 |  |  |  | 2.58 |  | 130 |  |  |  | 147 |  | 49 |  |  |  |  | 20.9
2024-09-17 | 07:15 | A | 4J17A | Brake drum 14", Nissan set # 4 Cav. 7 & 8 |  | 28.84 | 35 |  |  |  | 1.75 |  |  |  | 2.62 |  | 120 | 71.32 |  |  | 147 |  | 38 |  |  |  |  | 21.9
2024-09-17 | 09:10 | A | 4J17A | Disc-FR-Brake 14" _Nissan (Cavity 7 & 8 ) |  | 30.2 | 36 |  |  |  | 1.7 |  |  |  | 2.62 |  | 120 | 64.21 |  |  | 147 |  | 45 |  |  |  |  | 19.2
2024-09-17 | 10:40 | A | 4J17A | DISC FR BRAKE - 2SJ |  | 31.1 | 36 |  |  |  | 1.8 |  |  |  | 2.62 |  | 120 | 60.49 |  |  | 147 |  | 47 |  |  |  |  | 22
2024-09-17 | 12:35 | A | 4J17A | Disk FR Brake - Model L YAD / YBA | 8.68 | 33.81 | 35 |  |  |  | 1.82 | 64.52 | 1.77 | 2.62 | 2.64 |  | 120 | 55.7 |  |  | 147 |  | 46 |  | 10.45 |  | 2.19 | 24
2024-09-17 | 14:30 | B | 4J17A | Drum Rear Brake _ Jazz (2CT) _ Cav. 3 & 4 |  | 33.91 | 36 |  |  |  | 1.78 |  |  |  | 2.6 |  | 130 | 53.9 |  |  | 147 |  | 46 |  |  |  |  | 21.4
2024-09-17 | 16:25 | B | 4J17A | Disk FR Brake _ YHB |  | 34.56 | 36 |  |  |  | 1.81 |  |  |  | 2.62 |  | 120 | 53.57 |  |  | 147 |  | 45 |  |  |  |  | 23.8
2024-09-17 | 18:20 | B | 4J17B | Disk FR Brake _ YHB | 8.7 | 34.49 | 36 |  |  |  | 1.85 | 64.5 | 1.75 | 2.6 | 2.6 |  | 120 | 56.71 |  |  | 147 |  | 47 |  | 10.45 |  | 2.22 | 22.6
2024-09-17 | 22:10 | C | 4J17A | Cylinder Block _ BMG |  | 31.68 | 35 |  |  |  | 1.78 |  |  |  | 2.62 |  | 130 | 60.15 |  |  | 147 |  | 46 |  |  |  |  | 20.8
2024-09-17 | 00:10 | C | 17A. | Sigma_ring 196 |  | 31.25 | 36 |  |  |  | 1.72 |  |  |  | 2.56 |  | 120 | 63.47 |  |  | 147 |  | 47 |  |  |  |  | 21.6
2024-09-17 | 02:05 | C | 4J17A | Disk FR Brake - YJC |  | 30.76 | 35 |  |  |  | 1.76 |  |  |  | 2.57 |  | 130 | 66.82 |  |  | 147 |  | 47 |  |  |  |  | 22.4
2024-09-17 | 04:00 | C | 4J17B | Disk FR Brake - YJC | 8.72 | 31.02 | 36 |  |  |  | 1.8 | 64.55 | 1.76 | 2.65 | 2.58 |  | 120 | 65.66 |  |  | 147 |  | 46 |  | 10.48 |  | 2.25 | 19.8
2024-09-18 | 06:35 | A | 4J18A | Disk FR Brake, _Jazz (2CT)_Cav. 3 & 4 |  |  | 35 |  |  |  | 1.69 |  |  |  | 2.62 |  | 130 |  |  |  | 147 |  | 45 |  |  |  |  | 16
2024-09-18 | 08:30 | A | 4J18A | Disk FR Brake_Vent - YRA |  |  | 36 |  |  |  | 1.72 |  |  |  | 2.64 |  | 130 |  |  |  | 147 |  | 45 |  |  |  |  | 23.6
2024-09-18 | 10:25 | A | 4J18A | Drum RR Brake _Y9T |  |  | 35 |  |  |  | 1.72 |  |  |  | 2.62 |  | 130 |  |  |  | 147 |  | 45 |  |  |  |  | 21.4
2024-09-18 | 12:20 | A | 4J18A | Drum RR Brake - YRA | 8.66 |  | 36 |  |  |  | 1.71 | 64.56 | 1.76 | 2.6 | 2.62 |  | 130 |  |  |  | 147 |  | 46 |  | 10.42 |  | 2.18 | 19.8
2024-09-18 | 14:15 | B | 4J18A | Disk FR Brake - Model L YAD / YBA |  | 31.9 | 36 |  |  |  | 1.82 |  |  |  | 2.6 |  | 130 | 55.4 |  |  | 147 |  | 46 |  |  |  |  | 21.4
2024-09-18 | 16:40 | B | 4J18C | Disk FR Brake - Model L YAD / YBA |  | 26.63 | 36 |  |  |  | 1.76 |  |  |  | 2.62 |  | 130 | 77.3 |  |  | 147 |  | 47 |  |  |  |  | 22
2024-09-18 | 18:10 | B | 4J18A | Drum Rear Brake _ Jazz (2CT) _ Cav. 3 & 4 |  | 26.77 | 35 |  |  |  | 1.8 |  |  |  | 2.59 |  | 120 | 82.75 |  |  | 147 |  | 47 |  |  |  |  | 20.8
2024-09-18 | 20:10 | B | 4J18A | Disk FR Brake _ YHB | 8.7 | 27.19 | 36 |  |  |  | 1.85 | 64.55 | 1.75 | 2.62 | 2.6 |  | 120 | 81.46 |  |  | 147 |  | 48 |  | 10.45 |  | 2.21 | 21.4
2024-09-18 | 22:20 | C | 4J18A | DISC FR BRAKE - 2SJ |  | 28.45 | 35 |  |  |  | 1.89 |  |  |  | 2.62 |  | 120 | 74.21 |  |  | 147 |  | 48 |  |  |  |  | 22.8
2024-09-18 | 00:15 | C | 4J18B | Disk FR Brake_Vent - YRA |  | 29.58 | 37 |  |  |  | 1.66 |  |  |  | 2.58 |  | 130 | 71.18 |  |  | 147 |  | 47 |  |  |  |  | 21.6
2024-09-18 | 01:55 | C | 4J18B | Disk FR Brake_Vent - YRA |  | 29.81 | 36 |  |  |  | 1.7 |  |  |  | 2.57 |  | 130 | 70.61 |  |  | 147 |  | 48 |  |  |  |  | 19.8
2024-09-18 | 03:30 | C | 4J18D | Disk FR Brake - Model L YAD / YBA |  | 30.73 | 35 |  |  |  | 1.74 |  |  |  | 2.58 |  | 120 | 66.07 |  |  | 147 |  | 47 |  |  |  |  | 20.2
2024-09-18 | 05:15 | C | 4J18B | Drum RR Brake _Y9T | 8.72 | 30.48 | 36 |  |  |  | 1.69 | 64.52 | 1.76 | 2.65 | 2.58 |  | 130 | 67.74 |  |  | 147 |  | 46 |  | 10.48 |  | 2.24 | 18.6
2024-09-19 | 06:35 | A | 4J19A | Sigma_ring 196 |  | 29.06 | 35 |  |  |  | 1.76 |  |  |  | 2.62 |  | 130 | 73.98 |  |  | 147 |  | 47 |  |  |  |  | 13.6
2024-09-19 | 08:35 | A | 4J19A | Drum RR Brake - YRA |  | 29.21 | 36 |  |  |  | 1.6 |  |  |  | 2.56 |  | 120 | 77.05 |  |  | 147 |  | 46 |  |  |  |  | 20.3
2024-09-19 | 10:21 | A | 4J19A | Disk FR Brake _ YHB |  | 31.17 | 35 |  |  |  | 1.73 |  |  |  | 2.54 |  | 120 | 71.47 |  |  | 147 |  | 46 |  |  |  |  | 15.6
2024-09-19 | 12:35 | A | 4J19A | HONDA 2LT DRUM | 8.63 | 33.61 | 34 |  |  |  | 1.81 | 64.58 | 1.82 | 2.63 | 2.52 |  | 120 | 60.04 |  |  | 147 |  | 47 |  | 10.45 |  | 2.21 | 24
2024-09-19 | 14:35 | B | 4J19A | Disc-FR-Brake 14" _Nissan (Cavity 7 & 8 ) |  | 35.24 | 36 |  |  |  | 1.79 |  |  |  | 2.6 |  | 120 | 55.38 |  |  | 147 |  | 48 |  |  |  |  | 23.2
2024-09-19 | 16:30 | B | 4J19A | Disk FR Brake - Model L YAD / YBA |  | 34.64 | 35 |  |  |  | 1.72 |  |  |  | 2.58 |  | 130 | 55.94 |  |  | 147 |  | 47 |  |  |  |  | 21.6
2024-09-19 | 18:20 | B | 4J19B | Disk FR Brake _ YHB |  | 33.32 | 36 |  |  |  | 1.8 |  |  |  | 2.6 |  | 130 | 63 |  |  | 147 |  | 48 |  |  |  |  | 22.2
2024-09-19 | 20:15 | B | 4J19D | Disk FR Brake _ YHB | 8.65 | 32.08 | 35 |  |  |  | 1.83 | 64.6 | 1.8 | 2.6 | 2.6 |  | 130 | 64.66 |  |  | 147 |  | 48 |  | 10.45 |  | 2.23 | 23.6
2024-09-19 | 22:10 | C | 4J19A | Disk FR Brake _Vent -Y9T_Domestic |  | 31 | 35 |  |  |  | 1.74 |  |  |  | 2.56 |  | 130 | 68.44 |  |  | 147 |  | 48 |  |  |  |  | 20.4
2024-09-19 | 00:05 | C | 4J19A | Disk FR Brake - YJC |  | 30.4 | 36 |  |  |  | 1.78 |  |  |  | 2.62 |  | 120 | 71.54 |  |  | 147 |  | 47 |  |  |  |  | 21.2
2024-09-19 | 01:50 | C | 4J19C | Disk FR Brake - YJC |  | 30.29 | 35 |  |  |  | 1.68 |  |  |  | 2.57 |  | 120 | 70.51 |  |  | 147 |  | 48 |  |  |  |  | 20.8
2024-09-19 | 03:25 | C | 4J19A | Cylinder Block _ BMG |  | 29.82 | 36 |  |  |  | 1.72 |  |  |  | 2.58 |  | 130 | 72.02 |  |  | 147 |  | 47 |  |  |  |  | 20.2
2024-09-19 | 05:05 | C | 4J19A | DISC FR BRAKE - 2SJ | 8.73 | 29.97 | 35 |  |  |  | 1.75 | 64.56 | 1.79 | 2.63 | 2.58 |  | 120 | 71.36 |  |  | 147 |  | 47 |  | 10.49 |  | 2.26 | 22
2024-09-20 | 06:35 | A | 4J20A | DISC FR BRAKE - 2SJ |  | 29.7 | 34 |  |  |  | 1.66 |  |  |  | 2.6 |  | 130 | 72.71 |  |  | 147 |  | 47 |  |  |  |  | 24.4
2024-09-20 | 08:35 | A | 4J20A | Disk FR Brake - Model L YAD / YBA |  | 30.97 | 34 |  |  |  | 1.68 |  |  |  | 2.62 |  | 130 | 68.67 |  |  | 147 |  | 47 |  |  |  |  | 17.4
2024-09-20 | 10:30 | A | 4J20A | Disk FR Brake _ YHB |  | 33.31 | 36 |  |  |  | 1.74 |  |  |  | 2.62 |  | 130 | 58.93 |  |  | 147 |  | 46 |  |  |  |  | 21.6
2024-09-20 | 12:25 | A | 4J19B | Disk FR Brake _ YHB | 8.66 | 36.33 | 34 |  |  |  | 1.65 | 64.64 | 1.74 | 2.64 | 2.62 |  | 130 | 49.07 |  |  | 147 |  | 47 |  | 10.4 |  | 2.19 | 19.8
2024-09-20 | 14:20 | B | 4J20A | Disc-FR-Brake 14" _Nissan (Cavity 7 & 8 ) |  | 36.98 | 35 |  |  |  | 1.73 |  |  |  | 2.6 |  | 120 | 45.89 |  |  | 147 |  | 47 |  |  |  |  | 22.4
2024-09-20 | 16:15 | B | 4J20A | HONDA 2LT DRUM |  | 38.12 | 36 |  |  |  | 1.76 |  |  |  | 2.61 |  | 130 | 43.04 |  |  | 147 |  | 46 |  |  |  |  | 20.2
2024-09-20 | 18:15 | B | 4J20B | Drum RR Brake - YRA |  | 35.33 | 34 |  |  |  | 1.78 |  |  |  | 2.57 |  | 120 | 50.81 |  |  | 147 |  | 48 |  |  |  |  | 19.2
2024-09-20 | 20:10 | B | 4J20C | Drum RR Brake - YRA | 8.65 | 33.89 | 35 |  |  |  | 1.82 | 64.65 | 1.75 | 2.65 | 2.58 |  | 120 | 57.39 |  |  | 147 |  | 47 |  | 10.4 |  | 2.21 | 21.8
2024-09-20 | 22:05 | C | 4J20A | DISC FR BRAKE - 2SJ |  | 32.88 | 35 |  |  |  | 1.86 |  |  |  | 2.58 |  | 120 | 62.75 |  |  | 147 |  | 47 |  |  |  |  | 20.6
2024-09-20 | 23:55 | C | 4J20A | Cylinder Block _ BMG |  | 32.44 | 36 |  |  |  | 1.8 |  |  |  | 2.55 |  | 130 | 66.53 |  |  | 147 |  | 48 |  |  |  |  | 22.4
2024-09-20 | 01:45 | C | 20B | Sigma_ring 196 |  | 32.89 | 35 |  |  |  | 1.75 |  |  |  | 2.56 |  | 120 | 64.3 |  |  | 147 |  | 48 |  |  |  |  | 21.2
2024-09-20 | 03:25 | C | 4J20C | Disk FR Brake _ YHB |  | 31.99 | 35 |  |  |  | 1.69 |  |  |  | 2.58 |  | 130 | 67.03 |  |  | 147 |  | 47 |  |  |  |  | 19.6
2024-09-20 | 05:15 | C | 4J20B | Disk FR Brake - Model L YAD / YBA | 8.67 | 30.53 | 35 |  |  |  | 1.62 | 64.62 | 1.78 | 2.63 | 2.57 |  | 130 | 72.77 |  |  | 147 |  | 48 |  | 10.45 |  | 2.23 | 20
2024-09-21 | 06:35 | A | 4J21A | Disk FR Brake - Model L YAD / YBA |  | 30.77 | 35 |  |  |  | 1.65 |  |  |  | 2.62 |  | 130 | 71.79 |  |  | 147 |  | 46 |  |  |  |  | 14.6
2024-09-21 | 08:30 | A | 4J21A | Disc, Front Brake,YL8 |  | 32.14 | 36 |  |  |  | 1.68 |  |  |  | 2.62 |  | 130 | 64.26 |  |  | 147 |  | 46 |  |  |  |  | 16.6
2024-09-21 | 10:25 | A | 4J21A | Disk FR Brake _ YHB |  | 34.6 | 35 |  |  |  | 1.71 |  |  |  | 2.62 |  | 130 | 56.42 |  |  | 147 |  | 47 |  |  |  |  | 19.4
2024-09-21 | 12:14 | A | 46 | Disk FR Brake _Vent -Y9T_Domestic | 8.68 | 37.11 | 35 |  |  |  | 1.67 | 64.7 | 1.76 | 2.62 | 2.62 |  | 130 | 47.52 |  |  | 147 |  | 46 |  | 10.44 |  | 2.18 | 19.4
2024-09-21 | 14:15 | B | 4J21B | Brake drum 14", Nissan set # 4 Cav. 7 & 8 |  | 38.14 | 37 |  |  |  | 1.74 |  |  |  | 2.62 |  | 120 | 44.18 |  |  | 147 |  | 47 |  |  |  |  | 21
2024-09-21 | 16:25 | B | 4J21A | Brake drum 14", Nissan set # 4 Cav. 7 & 8 |  | 38.38 | 35 |  |  |  | 1.74 |  |  |  | 2.6 |  | 130 | 41.81 |  |  | 147 |  | 48 |  |  |  |  | 21
2024-09-21 | 18:20 | B | 4J21A | Drum RR Brake _ 2UA |  | 36.08 | 36 |  |  |  | 1.67 |  |  |  | 2.6 |  | 130 | 47.23 |  |  | 147 |  | 48 |  |  |  |  | 20.6
2024-09-21 | 20:15 | B | 21A | Sigma_ring 196 | 8.7 | 34.76 | 34 |  |  |  | 1.79 | 64.7 | 1.75 | 2.65 | 2.58 |  | 130 | 55.58 |  |  | 147 |  | 48 |  | 10.45 |  | 2.2 | 21.4
2024-09-21 | 22:05 | C | 4J21A | Disk FR Brake_Vent - YRA |  | 33.42 | 35 |  |  |  | 1.75 |  |  |  | 2.58 |  | 120 | 61.65 |  |  | 147 |  | 48 |  |  |  |  | 18.8
2024-09-21 | 23:55 | C | 4J21B | Disk FR Brake - Model L YAD / YBA |  | 33.08 | 35 |  |  |  | 1.71 |  |  |  | 2.62 |  | 130 | 64.15 |  |  | 147 |  | 48 |  |  |  |  | 20.2
2024-09-21 | 01:45 | C | 21J24A | Brake Disc, (Cav 7,8,9,10)Alto |  | 32.28 | 36 |  |  |  | 1.78 |  |  |  | 2.56 |  | 120 | 63.83 |  |  | 147 |  | 47 |  |  |  |  | 21.4
2024-09-21 | 03:30 | C | 4J21B | Disk FR Brake _ YHB |  | 31.83 | 35 |  |  |  | 1.69 |  |  |  | 2.57 |  | 130 | 67.74 |  |  | 147 |  | 47 |  |  |  |  | 20.6
2024-09-21 | 05:05 | C | 4J21A | Drum RR Brake - YRA | 8.69 |  | 35 |  |  |  | 1.72 | 64.69 | 1.79 | 2.63 | 2.58 |  | 130 |  |  |  | 147 |  | 48 |  | 10.48 |  | 2.22 | 19.8
2024-09-23 | 11:30 | A | 4J23A | Cylinder Block _ BMG |  | 33.83 | 38 |  |  |  | 1.62 |  |  |  | 2.64 |  | 130 | 60.34 |  |  | 147 |  | 42 |  |  |  |  | 22
2024-09-23 | 13:45 | A | 4J23A | Sigma_ring 196 | 8.68 | 35.29 | 36 |  |  |  | 1.79 | 64.74 | 1.76 | 2.64 | 2.62 |  | 120 | 54.4 |  |  | 147 |  | 44 |  | 10.44 |  | 2.18 | 21.2
2024-09-23 | 15:25 | B | 4J23A | Disk FR Brake _ YHB |  | 36.57 | 35 |  |  |  | 1.71 |  |  |  | 2.62 |  | 120 | 49.87 |  |  | 147 |  | 46 |  |  |  |  | 19.8
2024-09-23 | 17:20 | B | 4J23A | Jymny Disc_1 &2 |  | 36.18 | 35 |  |  |  | 1.68 |  |  |  | 2.58 |  | 130 | 53.7 |  |  | 147 |  | 47 |  |  |  |  | 20.4
2024-09-23 | 19:15 | B | 4J23A | Drum RR Brake - YRA |  | 35.66 | 36 |  |  |  | 1.74 |  |  |  | 2.62 |  | 120 | 60.56 |  |  | 147 |  | 47 |  |  |  |  | 18.2
2024-09-23 | 21:10 | B | 4J23A | Disk FR Brake - YJC | 8.72 | 34.47 | 35 |  |  |  | 1.7 | 64.72 | 1.76 | 2.67 | 2.59 |  | 130 | 63.63 |  |  | 147 |  | 48 |  | 10.48 |  | 2.2 | 19.6
2024-09-23 | 22:25 | C | 4J23A | HONDA 2LT DRUM |  | 34.09 | 34 |  |  |  | 1.64 |  |  |  | 2.64 |  | 130 | 66.33 |  |  | 147 |  | 46 |  |  |  |  | 22.7
2024-09-23 | 00:15 | C | 4J23A | Brake Disc _Cav 7:&8: (Model K) |  | 33.46 | 35 |  |  |  | 1.73 |  |  |  | 2.62 |  | 130 | 69.66 |  |  | 147 |  | 47 |  |  |  |  | 20.4
2024-09-23 | 02:15 | C | 4J23A | Brake Disc _Cav 7:&8: (Model K) |  | 33.13 | 36 |  |  |  | 1.79 |  |  |  | 2.62 |  | 130 | 68.88 |  |  | 147 |  | 48 |  |  |  |  | 21.6
2024-09-23 | 04:10 | C | 4J23A | Brake Disc _Cav 7:&8: (Model K) | 8.7 | 32.88 | 36 |  |  |  | 1.77 | 64.68 | 1.78 | 2.6 | 2.62 |  | 130 | 68.48 |  |  | 147 |  | 47 |  | 10.48 |  | 2.2 | 21.2
2024-09-24 | 06:35 | A | 4J25A | Sigma_ring 196 |  |  | 36 |  |  |  | 1.72 |  |  |  | 2.62 |  | 120 |  |  |  | 147 |  | 47 |  |  |  |  | 20
2024-09-24 | 08:30 | A | 4J24A | Disk FR Brake - Model L YAD / YBA |  |  | 36 |  |  |  | 1.87 |  |  |  | 2.64 |  | 120 |  |  |  | 147 |  | 46 |  |  |  |  | 23.2
2024-09-24 | 10:25 | A | 4J24A | Disc-FR-Brake 14" _Nissan (Cavity 7 & 8 ) |  |  | 35 |  |  |  | 1.81 |  |  |  | 2.62 |  | 130 |  |  |  | 147 |  | 47 |  |  |  |  | 23.2
2024-09-24 | 12:20 | A | 4J24A | Brake Disc _Cav 7:&8: (Model K) | 8.7 |  | 35 |  |  |  | 1.75 | 64.7 | 1.8 | 2.64 | 2.62 |  | 130 |  |  |  | 147 |  | 46 |  | 10.5 |  | 2.19 | 22
2024-09-24 | 14:10 | B | 4J24A | Jymny Disc_1 &2 |  | 37.66 | 36 |  |  |  | 1.71 |  |  |  | 2.64 |  | 120 | 48.74 |  |  | 147 |  | 47 |  |  |  |  | 21.8
2024-09-24 | 16:05 | B | 4J24A | HONDA 2LT DRUM |  | 36.85 | 34 |  |  |  | 1.66 |  |  |  | 2.62 |  | 130 | 50.83 |  |  | 147 |  | 47 |  |  |  |  | 20.4
2024-09-24 | 18:00 | B | 4J24A | Disk FR Brake _ YHB |  | 36.71 | 35 |  |  |  | 1.68 |  |  |  | 2.58 |  | 120 | 54.87 |  |  | 147 |  | 46 |  |  |  |  | 21.2
2024-09-24 | 19:45 | B | 4J24B | Disk FR Brake _ YHB |  | 36.19 | 36 |  |  |  | 1.72 |  |  |  | 2.56 |  | 130 | 54.91 |  |  | 147 |  | 47 |  |  |  |  | 20.4
2024-09-24 | 21:16 | B | 4J24C | Disk FR Brake - Model L YAD / YBA | 8.73 | 35.35 | 35 |  |  |  | 1.78 | 64.73 | 1.8 | 2.62 | 2.57 |  | 130 | 57.26 |  |  | 147 |  | 47 |  | 10.53 |  | 2.22 | 18.2
2024-09-24 | 23:05 | C | 4J24A | Sigma_ring 196 |  |  | 36 |  |  |  | 1.71 |  |  |  | 2.6 |  | 130 |  |  |  | 147 |  | 47 |  |  |  |  | 15.6
2024-09-24 | 00:55 | C | 4J24B | Sigma_ring 196 |  |  | 35 |  |  |  | 1.64 |  |  |  | 2.58 |  | 130 |  |  |  | 147 |  | 46 |  |  |  |  | 16.6
2024-09-24 | 02:45 | C | 4J24C | Sigma_ring 196 |  |  | 34 |  |  |  | 1.74 |  |  |  | 2.58 |  | 130 |  |  |  | 147 |  | 47 |  |  |  |  | 21.2
2024-09-24 | 04:35 | C | 24A | Sigma_ring 196 | 8.75 |  | 35 |  |  |  | 1.79 | 64.7 | 1.82 | 2.65 | 2.6 |  | 130 |  |  |  | 147 |  | 47 |  | 10.57 |  | 2.23 | 22.8
2024-09-25 | 06:30 | A | 4J25A | Cylinder Block _ BMG |  | 33.34 | 35 |  |  |  | 1.8 |  |  |  | 2.62 |  | 120 | 66.09 |  |  | 147 |  | 47 |  |  |  |  | 22.5
2024-09-25 | 08:25 | A | 4J25A | Drum RR Brake - YRA |  | 34.59 | 37 |  |  |  | 1.73 |  |  |  | 2.62 |  | 130 | 63.26 |  |  | 147 |  | 47 |  |  |  |  | 20.8
2024-09-25 | 10:20 | A | 4J25B | Drum RR Brake - YRA |  | 37.18 | 36 |  |  |  | 1.77 |  |  |  | 2.62 |  | 130 | 55.02 |  |  | 147 |  | 46 |  |  |  |  | 23.1
2024-09-25 | 12:15 | A | 4J25A | Jymny Disc_1 &2 | 8.72 | 39.57 | 36 |  |  |  | 1.81 | 64.78 | 1.83 | 2.63 | 2.62 |  | 120 | 45.63 |  |  | 147 |  | 47 |  | 10.55 |  | 2.2 | 20
2024-09-25 | 14:10 | B | 4J25A | Disk FR Brake - Model L YAD / YBA |  | 40.42 | 35 |  |  |  | 1.76 |  |  |  | 2.58 |  | 120 | 44.23 |  |  | 147 |  | 48 |  |  |  |  | 19.2
2024-09-25 | 16:05 | B | 4J24A | Disk FR Brake _ YHB |  | 40.81 | 36 |  |  |  | 1.72 |  |  |  | 2.62 |  | 120 | 45.16 |  |  | 147 |  | 46 |  |  |  |  | 22.4
2024-09-25 | 18:00 | B | 25A | Sigma_ring 196 |  | 37.33 | 35 |  |  |  | 1.69 |  |  |  | 2.56 |  | 130 | 49.43 |  |  | 147 |  | 47 |  |  |  |  | 21.2
2024-09-25 | 19:45 | B | 25J24A | Cylinder Block |  | 36.45 | 36 |  |  |  | 1.75 |  |  |  | 2.57 |  | 120 | 52.63 |  |  | 147 |  | 46 |  |  |  |  | 20.6
2024-09-25 | 21:20 | B | 4J25A | Disk FR Brake - YJC | 8.74 | 36.22 | 35 |  |  |  | 1.71 | 64.75 | 1.83 | 2.65 | 2.62 |  | 130 | 54.67 |  |  | 147 |  | 48 |  | 10.57 |  | 2.23 | 18.9
2024-09-25 | 23:10 | C | 4J25B | Disk FR Brake - YJC |  | 35.5 | 36 |  |  |  | 1.69 |  |  |  | 2.6 |  | 130 | 57.11 |  |  | 147 |  | 48 |  |  |  |  | 22.3
2024-09-25 | 01:05 | C | 4J25B | Cylinder Block _ BMG |  | 34.79 | 35 |  |  |  | 1.76 |  |  |  | 2.58 |  | 130 | 59.87 |  |  | 147 |  | 48 |  |  |  |  | 21.6
2024-09-25 | 02:50 | C | 4J25A | Disc-FR-Brake 14" _Nissan (Cavity 7 & 8 ) |  | 33.8 | 36 |  |  |  | 1.72 |  |  |  | 2.6 |  | 130 | 63.58 |  |  | 147 |  | 48 |  |  |  |  | 22
2024-09-25 | 04:35 | C | 4J25B | Disk FR Brake - Model L YAD / YBA | 8.75 | 32.09 | 35 |  |  |  | 1.77 | 64.75 | 1.85 | 2.65 | 2.58 |  | 130 | 69.77 |  |  | 147 |  | 48 |  | 10.6 |  | 2.24 | 23.2
2024-09-26 | 06:35 | A | 4J26A | Sigma_ring 196 |  | 33.07 | 35 |  |  |  | 1.72 |  |  |  | 2.6 |  | 120 | 67.05 |  |  | 147 |  | 47 |  |  |  |  | 24.4
2024-09-26 | 08:30 | A | 4J26A | Jymny Disc_1 &2 |  | 33.41 | 36 |  |  |  | 1.77 |  |  |  | 2.62 |  | 120 | 67.02 |  |  | 147 |  | 47 |  |  |  |  | 21.1
2024-09-26 | 10:25 | A | 4J26A | Disc, Front Brake,YL8 |  | 34.45 | 35 |  |  |  | 1.78 |  |  |  | 2.62 |  | 120 | 62.83 |  |  | 147 |  | 46 |  |  |  |  | 19.6
2024-09-26 | 12:20 | A | 4J26A | Drum RR Brake _Y9T | 8.7 | 37.54 | 36 |  |  |  | 1.83 | 64.8 | 1.82 | 2.61 | 2.62 |  | 120 | 51.44 |  |  | 147 |  | 47 |  | 10.52 |  | 2.18 | 22
2024-09-26 | 14:15 | B | 4J26A | Disk FR Brake - YJC |  | 38.89 | 35 |  |  |  | 1.7 |  |  |  | 2.64 |  | 120 | 45.36 |  |  | 147 |  | 47 |  |  |  |  | 25
2024-09-26 | 16:05 | B | 4J26A | Brake drum 14", Nissan set # 4 Cav. 7 & 8 |  | 38.64 | 35 |  |  |  | 1.75 |  |  |  | 2.62 |  | 120 | 44.67 |  |  | 147 |  | 46 |  |  |  |  | 20.8
2024-09-26 | 18:00 | B | 24JZA | Brake Disc _Cav 7:&8: (Model K) |  | 37.24 | 35 |  |  |  | 1.72 |  |  |  | 2.62 |  | 120 | 48.56 |  |  | 147 |  | 47 |  |  |  |  | 19.2
2024-09-26 | 19:45 | B | 4J26A | Disk FR Brake _ YHB |  | 36.77 | 35 |  |  |  | 1.75 |  |  |  | 2.56 |  | 120 | 50.99 |  |  | 147 |  | 48 |  |  |  |  | 20.4
2024-09-26 | 21:10 | B | 4J26A | Drum RR Brake _ 2UA | 8.73 | 35.55 | 36 |  |  |  | 1.78 | 64.78 | 1.82 | 2.62 | 2.57 |  | 130 | 55.87 |  |  | 147 |  | 47 |  | 10.55 |  | 2.2 | 21.4
2024-09-26 | 23:05 | C | 26B | Drum RR Brake _ XBA ABS |  | 35 | 35 |  |  |  | 1.86 |  |  |  | 2.58 |  | 120 | 58.5 |  |  | 147 |  | 48 |  |  |  |  | 18.7
2024-09-26 | 00:55 | C | 4J26A | Drum RR Brake _ XBA ABS |  | 34.75 | 34 |  |  |  | 1.8 |  |  |  | 2.58 |  | 130 | 59.23 |  |  | 147 |  | 48 |  |  |  |  | 20
2024-09-26 | 02:45 | C | 4J26A | Disk FR Brake - Model L YAD / YBA |  | 32.82 | 34 |  |  |  | 1.77 |  |  |  | 2.57 |  | 130 | 64.92 |  |  | 147 |  | 48 |  |  |  |  | 21.2
2024-09-26 | 04:35 | C | 4J26A | Disk FR Brake_Vent - YRA | 8.72 | 33.48 | 35 |  |  |  | 1.78 | 64.8 | 1.8 | 2.6 | 2.59 |  | 130 | 62.24 |  |  | 147 |  | 47 |  | 10.52 |  | 2.22 | 20.8
2024-09-27 | 06:35 | A | 4J27A | Disk FR Brake _ YHB |  | 33.98 | 35 |  |  |  | 1.78 |  |  |  | 2.62 |  | 120 | 58.67 |  |  | 147 |  | 48 |  |  |  |  | 19.5
2024-09-27 | 08:30 | A | 4J27A | Disk FR Brake - YJC |  | 34.47 | 34 |  |  |  | 1.72 |  |  |  | 2.64 |  | 120 | 56.93 |  |  | 147 |  | 47 |  |  |  |  | 21.4
2024-09-27 | 10:25 | A | 4J27A | Drum RR Brake - YRA |  | 36 | 35 |  |  |  | 1.76 |  |  |  | 2.62 |  | 120 | 51.61 |  |  | 147 |  | 46 |  |  |  |  | 23.1
2024-09-27 | 12:20 | A | 4J27A | Disk FR Brake _ YHB | 8.72 | 37.87 | 35 |  |  |  | 1.84 | 64.82 | 1.78 | 2.64 | 2.62 |  | 120 | 45.41 |  |  | 147 |  | 48 |  | 10.5 |  | 2.2 | 24.4
2024-09-27 | 14:15 | B | 4J27A | HONDA 2LT DRUM |  | 37.86 | 35 |  |  |  | 1.8 |  |  |  | 2.58 |  | 120 | 44.34 |  |  | 147 |  | 47 |  |  |  |  | 24.8
2024-09-27 | 16:10 | B | 4J27A | Drum RR Brake - YRA |  | 37.98 | 35 |  |  |  | 1.81 |  |  |  | 2.62 |  | 120 | 43.67 |  |  | 147 |  | 47 |  |  |  |  | 22.8
2024-09-27 | 18:05 | B | 4J27A | Disk FR Brake, _Jazz (2CT)_Cav. 3 & 4 |  | 36.37 | 35 |  |  |  | 1.84 |  |  |  | 2.56 |  | 130 | 49.25 |  |  | 147 |  | 48 |  |  |  |  | 20.2
2024-09-27 | 20:05 | B | 27A | HONDA 2LT DRUM | 8.73 | 35.06 | 34 |  |  |  | 1.79 | 64.8 | 1.8 | 2.62 | 2.57 |  | 130 | 54.51 |  |  | 147 |  | 47 |  | 10.53 |  | 2.22 | 21.4
2024-09-27 | 22:05 | C | 4L27A | Disk FR Brake - Model L YAD / YBA |  | 33.81 | 34 |  |  |  | 1.82 |  |  |  | 2.57 |  | 130 | 53.92 |  |  | 147 |  | 48 |  |  |  |  | 23.6
2024-09-27 | 23:55 | C | 4J27C | Disk FR Brake _ YHB |  | 34.13 | 35 |  |  |  | 1.84 |  |  |  | 2.58 |  | 130 | 53.44 |  |  | 147 |  | 48 |  |  |  |  | 21.2
2024-09-27 | 01:45 | C | 4J27A | Brake drum 14", Nissan set # 4 Cav. 7 & 8 |  | 32.39 | 36 |  |  |  | 1.87 |  |  |  | 2.6 |  | 120 | 57.38 |  |  | 147 |  | 48 |  |  |  |  | 23.4
2024-09-27 | 03:35 | C | 4J27B | Disk FR Brake, _Jazz (2CT)_Cav. 3 & 4 |  | 31.15 | 36 |  |  |  | 1.85 |  |  |  | 2.62 |  | 120 | 60.44 |  |  | 147 |  | 47 |  |  |  |  | 23.8
2024-09-27 | 05:20 | C | 4J27B | HONDA 2LT DRUM | 8.75 | 30.1 | 35 |  |  |  | 1.81 | 64.8 | 1.8 | 2.65 | 2.6 |  | 120 | 64.64 |  |  | 147 |  | 47 |  | 10.55 |  | 2.23 | 24.6
2024-09-28 | 06:25 | A | 4J28A | DISC FR BRAKE - 2SJ |  | 29.89 | 35 |  |  |  | 1.71 |  |  |  | 2.62 |  | 120 | 65.45 |  |  | 147 |  | 46 |  |  |  |  | 21.4
2024-09-28 | 08:20 | A | 4J28A | Disc-FR-Brake 14" _Nissan (Cavity 7 & 8 ) |  | 30.55 | 35 |  |  |  | 1.83 |  |  |  | 2.62 |  | 120 | 64.56 |  |  | 147 |  | 47 |  |  |  |  | 18.4
2024-09-28 | 10:19 | A | 4J28A | Disk FR Brake - Model L YAD / YBA |  | 32.6 | 36 |  |  |  | 1.78 |  |  |  | 2.64 |  | 120 | 58.01 |  |  | 147 |  | 46 |  |  |  |  | 23.6
2024-09-28 | 12:15 | A | 4j28a | Disk FR Brake _ YHB | 8.7 | 34.08 | 34 |  |  |  | 1.82 | 64.86 | 1.78 | 2.64 | 2.6 |  | 120 | 54.57 |  |  | 147 |  | 45 |  | 10.48 |  | 2.2 | 20.6
2024-09-28 | 14:10 | B | 4J28A | Brake drum 14", Nissan set # 4 Cav. 7 & 8 |  | 35.23 | 35 |  |  |  | 1.67 |  |  |  | 2.58 |  | 120 | 50.54 |  |  | 147 |  | 47 |  |  |  |  | 21.6
2024-09-28 | 16:05 | B | 4J28B | Disc-FR-Brake 14" _Nissan (Cavity 7 & 8 ) |  | 36.11 | 34 |  |  |  | 1.71 |  |  |  | 2.62 |  | 120 | 48.98 |  |  | 147 |  | 47 |  |  |  |  | 22
2024-09-28 | 18:00 | B | 4J28B | DISC FR BRAKE - 2SJ |  | 35.96 | 35 |  |  |  | 1.69 |  |  |  | 2.57 |  | 120 | 51.1 |  |  | 147 |  | 48 |  |  |  |  | 19.5
2024-09-28 | 19:50 | B | 4J28A | HONDA 2LT DRUM | 8.72 | 33.79 | 34 |  |  |  | 1.6 | 64.87 | 1.77 | 2.63 | 2.62 |  | 120 | 58.68 |  |  | 147 |  | 48 |  | 10.49 |  | 2.23 | 23.6
2024-09-28 | 21:35 | B | 24JA2A | Brake Disc _Cav 7:&8: (Model K) |  | 32.28 | 34 |  |  |  | 1.67 |  |  |  | 2.59 |  | 120 | 62.32 |  |  | 147 |  | 47 |  |  |  |  | 20.2
2024-09-28 | 23:25 | C | 4J28B | Disk FR Brake _ YHB |  |  | 35 |  |  |  | 1.74 |  |  |  | 2.58 |  | 120 |  |  |  | 147 |  | 48 |  |  |  |  | 22.6
2024-09-28 | 01:14 | C | 4J28A | Jymny Disc_1 &2 |  |  | 36 |  |  |  | 1.79 |  |  |  | 2.6 |  | 120 |  |  |  | 147 |  | 47 |  |  |  |  | 23.4
2024-09-28 | 03:05 | C | 28A | Jymny Disc_1 &2 |  |  | 35 |  |  |  | 1.82 |  |  |  | 2.58 |  | 120 |  |  |  | 147 |  | 48 |  |  |  |  | 24
2024-09-28 | 04:50 | C | 4J28B | Disk FR Brake - Model L YAD / YBA | 8.75 |  | 35 |  |  |  | 1.78 | 64.85 | 1.75 | 2.65 | 2.58 |  | 120 |  |  |  | 147 |  | 47 |  | 10.5 |  | 2.23 | 22.8
2024-10-03 | 10:25 | A | 4K03A | Drum RR Brake - YRA |  | 33.24 | 35 |  |  |  | 1.66 |  |  |  | 2.6 |  | 147 | 47.48 |  |  | 147 |  | 38 |  |  |  |  | 14.4
2024-10-03 | 12:10 | A | 4K03A | Drum RR Brake _ 2SJ |  | 34.64 | 36 |  |  |  | 1.67 |  |  |  | 2.62 |  | 120 | 45.59 |  |  | 147 |  | 40 |  |  |  |  | 16.6
2024-10-03 | 13:40 | A | 4K03A | Drum Rear Brake _ Jazz (2CT) _ Cav. 3 & 4 | 8.68 | 35.48 | 36 |  |  |  | 1.71 | 64.82 | 1.77 | 2.65 | 2.6 |  | 120 | 43.11 |  |  | 147 |  | 45 |  | 10.45 |  | 2.21 | 17
2024-10-03 | 15:40 | B | 4K03A | Disk FR Brake _ YHB |  | 36.84 | 36 |  |  |  | 1.66 |  |  |  | 2.62 |  | 120 | 34.56 |  |  | 147 |  | 46 |  |  |  |  | 18
2024-10-03 | 17:30 | B | 4K03B | Disk FR Brake _Vent _2VL |  | 37.02 | 35 |  |  |  | 1.63 |  |  |  | 2.6 |  | 120 | 35.69 |  |  | 147 |  | 47 |  |  |  |  | 24.4
2024-10-03 | 19:20 | B | 4K03A | Disk FR Brake - Model L YAD / YBA |  | 34.79 | 35 |  |  |  | 1.75 |  |  |  | 2.58 |  | 120 | 45.08 |  |  | 147 |  | 48 |  |  |  |  | 20.8
2024-10-03 | 21:10 | B | 4K03A | Disk FR Brake - YJC | 8.7 | 34.2 | 36 |  |  |  | 1.78 | 64.8 | 1.75 | 2.65 | 2.6 |  | 120 | 46.57 |  |  | 147 |  | 47 |  | 10.45 |  | 2.23 | 21.2
2024-10-03 | 22:17 | C | 4K03A | Disk FR Brake - YJC |  | 33.53 | 34 |  |  |  | 1.73 |  |  |  | 2.58 |  | 130 | 47.15 |  |  | 147 |  | 48 |  |  |  |  | 21.6
2024-10-03 | 00:20 | C | 4K03C | Disk FR Brake - YJC |  | 32.75 | 36 |  |  |  | 1.76 |  |  |  | 2.62 |  | 120 | 49.08 |  |  | 147 |  | 48 |  |  |  |  | 20.9
2024-10-03 | 02:18 | C | 4K03D | Disk FR Brake - YJC |  | 31.67 | 36 |  |  |  | 1.82 |  |  |  | 2.57 |  | 130 | 51.43 |  |  | 147 |  | 47 |  |  |  |  | 22.3
2024-10-03 | 04:15 | C | 4K03B | DISC FR BRAKE - 2SJ | 8.72 | 30.8 | 35 |  |  |  | 1.78 | 64.78 | 1.76 | 2.62 | 2.59 |  | 120 | 55.26 |  |  | 147 |  | 47 |  | 10.48 |  | 2.25 | 23.6
2024-10-04 | 06:35 | A | 4K04A | Disc-FR-Brake 14" _Nissan (Cavity 7 & 8 ) |  | 31.34 | 36 |  |  |  | 1.65 |  |  |  | 2.62 |  | 120 | 51.64 |  |  | 147 |  | 46 |  |  |  |  | 21.2
2024-10-04 | 08:30 | A | 4K04A | Disk FR Brake _ YHB |  | 32.54 | 36 |  |  |  | 1.72 |  |  |  | 2.6 |  | 120 | 50.57 |  |  | 147 |  | 47 |  |  |  |  | 20.1
2024-10-04 | 10:25 | A | 4K04A | Drum RR Brake - YRA |  | 33.27 | 36 |  |  |  | 1.78 |  |  |  | 2.6 |  | 120 | 53.96 |  |  | 147 |  | 47 |  |  |  |  | 20.8
2024-10-04 | 12:15 | A | 4K04A | Disc-FR-Brake 14" _Nissan (Cavity 7 & 8 ) | 8.68 | 34.67 | 37 |  |  |  | 1.65 | 64.88 | 1.74 | 2.62 | 2.62 |  | 130 | 50.56 |  |  | 147 |  | 45 |  | 10.42 |  | 2.18 | 23.2
2024-10-04 | 14:05 | B | 4K04A | DISC FR BRAKE - 2SJ |  | 36.55 | 35 |  |  |  | 1.71 |  |  |  | 2.58 |  | 130 | 46.39 |  |  | 147 |  | 46 |  |  |  |  | 18.9
2024-10-04 | 15:55 | B | 4K04A | HONDA 2LT DRUM |  | 36.98 | 35 |  |  |  | 1.7 |  |  |  | 2.6 |  | 130 | 43.93 |  |  | 147 |  | 47 |  |  |  |  | 21.6
2024-10-04 | 17:45 | B | 4K04B | Disk FR Brake _ YHB |  | 37.82 | 36 |  |  |  | 1.79 |  |  |  | 2.62 |  | 130 | 45.15 |  |  | 147 |  | 48 |  |  |  |  | 20.6
2024-10-04 | 19:35 | B | 4K04C | Disk FR Brake _ YHB |  | 36.34 | 36 |  |  |  | 1.77 |  |  |  | 2.6 |  | 120 | 46.06 |  |  | 147 |  | 47 |  |  |  |  | 19.8
2024-10-04 | 21:20 | B | 4K04A | Disk FR Brake _Vent -Y9T_Domestic | 8.72 | 35 | 37 |  |  |  | 1.79 | 64.9 | 1.73 | 2.64 | 2.58 |  | 130 | 47.99 |  |  | 147 |  | 48 |  | 10.45 |  | 2.22 | 22.6
2024-10-04 | 23:15 | C | 4K04A | Disk FR Brake - YJC |  | 34.44 | 37 |  |  |  | 1.8 |  |  |  | 2.62 |  | 130 | 46.75 |  |  | 147 |  | 48 |  |  |  |  | 21.8
2024-10-04 | 01:10 | C | 4K04A | Disk FR Brake - Model L YAD / YBA |  | 33.55 | 36 |  |  |  | 1.78 |  |  |  | 2.56 |  | 120 | 45.62 |  |  | 147 |  | 48 |  |  |  |  | 21.6
2024-10-04 | 03:05 | C | 4K04B | DISC FR BRAKE - 2SJ |  | 32.99 | 37 |  |  |  | 1.82 |  |  |  | 2.59 |  | 120 | 48.09 |  |  | 147 |  | 47 |  |  |  |  | 20.9
2024-10-04 | 04:55 | C | 24KDA | Brake Disc _Cav 7:&8: (Model K) | 8.74 | 32.62 | 36 |  |  |  | 1.75 | 64.9 | 1.73 | 2.62 | 2.62 |  | 130 | 48.91 |  |  | 147 |  | 47 |  | 10.47 |  | 2.24 | 22.4
2024-10-05 | 06:35 | A | 24KEA | Brake Disc _Cav 7:&8: (Model K) |  |  | 36 |  |  |  | 1.65 |  |  |  | 2.57 |  | 130 |  |  |  | 147 |  | 47 |  |  |  |  | 16.4
2024-10-05 | 08:30 | A | 4K05A | Brake drum 14", Nissan set # 4 Cav. 7 & 8 |  |  | 35 |  |  |  | 1.7 |  |  |  | 2.54 |  | 120 |  |  |  | 147 |  | 47 |  |  |  |  | 21.2
2024-10-05 | 10:25 | A | 4K05A | HONDA 2LT DRUM |  | 32.65 | 35 |  |  |  | 1.62 |  |  |  | 2.56 |  | 120 | 56.09 |  |  | 147 |  | 47 |  |  |  |  | 23.6
2024-10-05 | 12:20 | A | 4K05A | Disk FR Brake _ YHB |  | 34.6 | 35 |  |  |  | 1.65 |  |  |  | 2.54 |  | 120 | 48.19 |  |  | 147 |  | 48 |  |  |  |  | 21.4
2024-10-05 | 13:00 | A | 4K05A | Disk FR Brake _ YHB | 8.68 | 35.44 | 34 |  |  |  | 1.72 | 64.85 | 1.81 | 2.62 | 2.52 |  | 120 | 46.17 |  |  | 147 |  | 47 |  | 10.49 |  | 2.25 | 14.7
2024-10-05 | 14:10 | B | 4K05C | Disk FR Brake _ YHB |  | 36.44 | 35 |  |  |  | 1.85 |  |  |  | 2.6 |  | 120 | 42.27 |  |  | 147 |  | 48 |  |  |  |  | 22.8
2024-10-05 | 16:05 | B | 4K05A | Drum RR Brake - YRA |  | 37.14 | 34 |  |  |  | 1.64 |  |  |  | 2.57 |  | 120 | 42.45 |  |  | 147 |  | 48 |  |  |  |  | 17.6
2024-10-05 | 17:55 | B | 4K05B | Drum RR Brake - YRA |  | 37.19 | 36 |  |  |  | 1.68 |  |  |  | 2.6 |  | 130 | 43.05 |  |  | 147 |  | 48 |  |  |  |  | 18.8
2024-10-05 | 19:45 | B | 4K05A | Disk FR Brake _Vent -Y9T_Domestic |  | 35.94 | 37 |  |  |  | 1.7 |  |  |  | 2.62 |  | 130 | 46.64 |  |  | 147 |  | 48 |  |  |  |  | 22.2
2024-10-05 | 21:35 | B | 4K05B | Disk FR Brake - YJC | 8.7 | 35.03 | 35 |  |  |  | 1.72 | 64.8 | 1.8 | 2.65 | 2.6 |  | 130 | 49.62 |  |  | 147 |  | 48 |  | 10.5 |  | 2.24 | 23.6
2024-10-05 | 23:25 | C | 4K05A | Disc-FR-Brake 14" _Nissan (Cavity 7 & 8 ) |  | 35.65 | 36 |  |  |  | 1.77 |  |  |  | 2.6 |  | 120 | 44.08 |  |  | 147 |  | 49 |  |  |  |  | 24.8
2024-10-05 | 01:15 | C | 4K05A | DISC FR BRAKE - 2SJ |  | 32.7 | 35 |  |  |  | 1.7 |  |  |  | 2.59 |  | 120 | 47.77 |  |  | 147 |  | 48 |  |  |  |  | 22.4
2024-10-05 | 03:05 | C | 4K05D | Disk FR Brake _ YHB |  | 32.4 | 37 |  |  |  | 1.74 |  |  |  | 2.62 |  | 130 | 48.84 |  |  | 147 |  | 47 |  |  |  |  | 24.6
2024-10-05 | 04:55 | C | 4K05A | Cylinder Block _ BMG | 8.72 | 31.9 | 36 |  |  |  | 1.72 | 64.82 | 1.83 | 2.6 | 2.6 |  | 130 | 50.79 |  |  | 147 |  | 47 |  | 10.55 |  | 2.24 | 21.8
2024-10-07 | 10:15 | A | 4J07A | Cylinder Block _ BMG |  | 31.26 | 36 |  |  |  | 1.74 |  |  |  | 2.62 |  | 120 | 54.04 |  |  | 147 |  | 45 |  |  |  |  | 24.3
2024-10-07 | 12:10 | A | 4K07B | Cylinder Block _ BMG | 8.72 | 33.95 | 37 |  |  |  | 1.81 | 64.8 | 1.75 | 2.64 | 2.62 |  | 120 | 38.59 |  |  | 147 |  | 44 |  | 10.47 |  | 2.18 | 18
2024-10-07 | 14:15 | B | 4K07A | Drum RR Brake - YRA |  | 35.28 | 34 |  |  |  | 1.66 |  |  |  | 2.57 |  | 120 | 36.11 |  |  | 147 |  | 45 |  |  |  |  | 17.6
2024-10-07 | 16:10 | B | 4K07A | HONDA 2LT DRUM |  | 35.69 | 35 |  |  |  | 1.84 |  |  |  | 2.58 |  | 120 | 33.24 |  |  | 147 |  | 43 |  |  |  |  | 16
2024-10-07 | 18:15 | B | 4K07A | Disk FR Brake - YJC |  | 35.64 | 35 |  |  |  | 1.76 |  |  |  | 2.58 |  | 120 | 35.31 |  |  | 147 |  | 45 |  |  |  |  | 18.2
2024-10-07 | 20:15 | B | 4K07B | Disk FR Brake - YJC | 8.7 | 33.71 | 36 |  |  |  | 1.75 | 64.78 | 1.75 | 2.6 | 2.6 |  | 120 | 44.93 |  |  | 147 |  | 47 |  | 10.45 |  | 2.22 | 20.6
2024-10-07 | 22:10 | C | 4K07A | Drum RR Brake - YRA |  | 32.72 | 35 |  |  |  | 1.8 |  |  |  | 2.59 |  | 130 | 48.65 |  |  | 147 |  | 47 |  |  |  |  | 16.7
2024-10-07 | 00:05 | C | 4K07A | Disk FR Brake _ YHB |  | 31.52 | 36 |  |  |  | 1.77 |  |  |  | 2.58 |  | 120 | 54.85 |  |  | 147 |  | 46 |  |  |  |  | 15.6
2024-10-07 | 01:55 | C | 4K07A | Disk FR Brake - Model L YAD / YBA |  | 31.3 | 35 |  |  |  | 1.69 |  |  |  | 2.62 |  | 130 | 55.24 |  |  | 147 |  | 46 |  |  |  |  | 16.2
2024-10-07 | 03:35 | C | 4K07A | DISC FR BRAKE - 2SJ |  | 30.28 | 36 |  |  |  | 1.7 |  |  |  | 2.57 |  | 120 | 58.87 |  |  | 147 |  | 47 |  |  |  |  | 18.9
2024-10-07 | 05:10 | C | 4K07A | Disk FR Brake_Vent - YRA | 8.73 | 29.09 | 35 |  |  |  | 1.74 | 64.81 | 1.75 | 2.61 | 2.62 |  | 120 | 62.12 |  |  | 147 |  | 47 |  | 10.48 |  | 2.19 | 19.2
2024-10-08 | 06:35 | A | 4K08A | Disk FR Brake - Model L YAD / YBA |  | 28.53 | 37 |  |  |  | 1.78 |  |  |  | 2.62 |  | 120 | 63.83 |  |  | 147 |  | 47 |  |  |  |  | 21.8
2024-10-08 | 08:30 | A | 4K08A | Disk FR Brake _ YHB |  | 29.85 | 39 |  |  |  | 1.82 |  |  |  | 2.64 |  | 120 | 60.62 |  |  | 147 |  | 45 |  |  |  |  | 21.6
2024-10-08 | 10:25 | A | 4K08A | Disk FR Brake_Vent - YED |  | 33.21 | 37 |  |  |  | 1.74 |  |  |  | 2.62 |  | 120 | 49.17 |  |  | 147 |  | 46 |  |  |  |  | 23.1
2024-10-08 | 12:10 | A | 4K08A | HONDA 2LT DRUM | 8.72 | 35.61 | 37 |  |  |  | 1.77 | 64.84 | 1.8 | 2.63 | 2.62 |  | 130 | 36.4 |  |  | 147 |  | 44 |  | 10.52 |  | 2.18 | 20.8
2024-10-08 | 14:10 | B | 4K08A | Sigma_ring 196 |  | 35.27 | 35 |  |  |  | 1.81 |  |  |  | 2.6 |  | 120 | 32.24 |  |  | 147 |  | 46 |  |  |  |  | 21.2
2024-10-08 | 16:11 | B | 4K08A | Sigma_ring 196 |  | 35.45 | 37 |  |  |  | 1.75 |  |  |  | 2.57 |  | 130 | 35.3 |  |  | 147 |  | 45 |  |  |  |  | 20.8
2024-10-08 | 18:00 | B | 4K08A | Disk FR Brake - YJC |  | 34.14 | 36 |  |  |  | 1.79 |  |  |  | 2.57 |  | 120 | 45.46 |  |  | 147 |  | 45 |  |  |  |  | 21.4
2024-10-08 | 19:50 | B | 24KIA | Brake Disc _Cav 7:&8: (Model K) | 8.69 | 33.7 | 37 |  |  |  | 1.82 | 64.8 | 1.8 | 2.61 | 2.58 |  | 130 | 46.78 |  |  | 147 |  | 46 |  | 10.49 |  | 2.18 | 20.2
2024-10-08 | 21:40 | B | 4KIB | Brake Disc _Cav 7:&8: (Model K) |  | 32.59 | 37 |  |  |  | 1.82 |  |  |  | 2.62 |  | 130 | 47.08 |  |  | 147 |  | 46 |  |  |  |  | 20.2
2024-10-08 | 23:25 | C | 4K08A | Disk FR Brake - Model L YAD / YBA |  | 31.88 | 36 |  |  |  | 1.76 |  |  |  | 2.62 |  | 120 | 52.76 |  |  | 147 |  | 46 |  |  |  |  | 22.4
2024-10-08 | 01:15 | C | 4K08B | Disk FR Brake - Model L YAD / YBA |  |  | 36 |  |  |  | 1.73 |  |  |  | 2.62 |  | 130 |  |  |  | 147 |  | 47 |  |  |  |  | 18.4
2024-10-08 | 03:05 | C | 4K08A | Disk FR Brake _ YHB |  |  | 34 |  |  |  | 1.69 |  |  |  | 2.6 |  | 130 |  |  |  | 147 |  | 46 |  |  |  |  | 24
2024-10-08 | 04:50 | C | 4K08A | Drum RR Brake _YED | 8.7 |  | 35 |  |  |  | 1.72 | 64.8 | 1.75 | 2.61 | 2.66 |  | 120 |  |  |  | 147 |  | 47 |  | 10.45 |  | 2.2 | 22.2
2024-10-09 | 06:35 | A | 4K09A | Disk FR Brake - YJC |  |  | 35 |  |  |  | 1.85 |  |  |  | 2.62 |  | 120 |  |  |  | 147 |  | 46 |  |  |  |  | 18.7
2024-10-09 | 08:30 | A | 4K09A | Disc-FR-Brake 14" _Nissan (Cavity 7 & 8 ) |  | 28.94 | 35 |  |  |  | 1.73 |  |  |  | 2.62 |  | 120 | 63.26 |  |  | 147 |  | 45 |  |  |  |  | 22.2
2024-10-09 | 10:20 | A | 4K09A | DISC FR BRAKE - 2SJ |  | 31.46 | 37 |  |  |  | 1.72 |  |  |  | 2.62 |  | 120 | 50.52 |  |  | 147 |  | 46 |  |  |  |  | 22.4
2024-10-09 | 12:15 | A | 4K08A | Disk FR Brake_Vent - YRA | 8.74 | 33.4 | 35 |  |  |  | 1.82 | 64.78 | 1.8 | 2.66 | 2.6 |  | 130 | 41.74 |  |  | 147 |  | 45 |  | 10.54 |  | 2.22 | 20.8
2024-10-09 | 14:10 | B | 4K09A | Disk FR Brake _ YHB |  |  | 36 |  |  |  | 1.61 |  |  |  | 2.64 |  | 130 |  |  |  | 147 |  | 45 |  |  |  |  | 16.2
2024-10-09 | 16:10 | B | 4K09B | Disk FR Brake _ YHB |  |  | 36 |  |  |  | 1.65 |  |  |  | 2.6 |  | 120 |  |  |  | 147 |  | 46 |  |  |  |  | 19.6
2024-10-09 | 18:00 | B | 4K09A | Drum RR Brake - YRA |  |  | 35 |  |  |  | 1.71 |  |  |  | 2.56 |  | 120 |  |  |  | 147 |  | 45 |  |  |  |  | 18.8
2024-10-09 | 20:06 | B | 09K24A | Brake Disc, (Cav 7,8,9,10)Alto | 8.71 |  | 36 |  |  |  | 1.65 | 64.73 | 1.8 | 2.64 | 2.56 |  | 130 |  |  |  | 147 |  | 47 |  | 10.51 |  | 2.21 | 20.2
2024-10-09 | 22:05 | C | 4K09A | Jymny Disc_1 &2 |  | 31.05 | 35 |  |  |  | 1.68 |  |  |  | 2.62 |  | 130 | 50.79 |  |  | 147 |  | 47 |  |  |  |  | 22.7
2024-10-09 | 00:01 | C | 09K24A | Brake Disc, (Cav 7,8,9,10)Alto |  | 30.54 | 35 |  |  |  | 1.72 |  |  |  | 2.59 |  | 120 | 54.33 |  |  | 147 |  | 46 |  |  |  |  | 20.8
2024-10-09 | 01:45 | C | 4K09A | Disk FR Brake_Vent - YRA |  | 30.26 | 34 |  |  |  | 1.81 |  |  |  | 2.58 |  | 130 | 55.53 |  |  | 147 |  | 45 |  |  |  |  | 18.2
2024-10-09 | 03:35 | C | 4K09A | Disk FR Brake _ YHB |  |  | 35 |  |  |  | 1.76 |  |  |  | 2.56 |  | 130 |  |  |  | 147 |  | 47 |  |  |  |  | 19.6
2024-10-09 | 05:15 | C | 4K09A | Drum RR Brake _YED | 8.7 |  | 36 |  |  |  | 1.69 | 64.8 | 1.75 | 2.62 | 2.58 |  | 120 |  |  |  | 147 |  | 44 |  | 10.45 |  | 2.19 | 21.2
2024-10-10 | 06:30 | A | 4K10A | Disk FR Brake - Model L YAD / YBA |  | 26.92 | 37 |  |  |  | 1.74 |  |  |  | 2.62 |  | 120 | 61.84 |  |  | 147 |  | 46 |  |  |  |  | 21.3
2024-10-10 | 08:25 | A | 4K10A | Disk FR Brake _Vent -Y9T_Domestic |  | 28.5 | 35 |  |  |  | 1.75 |  |  |  | 2.62 |  | 120 | 57.62 |  |  | 147 |  | 44 |  |  |  |  | 19.6
2024-10-10 | 10:20 | A | 4K10A | Disk FR Brake - YJC |  | 30.61 | 36 |  |  |  | 1.8 |  |  |  | 2.62 |  | 120 | 47.62 |  |  | 147 |  | 45 |  |  |  |  | 22.1
2024-10-10 | 12:15 | A | 4K10A | Cylinder Block _ BMG | 8.72 | 32.97 | 35 |  |  |  | 1.81 | 64.82 | 1.78 | 2.6 | 2.62 |  | 120 | 37.38 |  |  | 147 |  | 46 |  | 10.5 |  | 2.2 | 20.8
2024-10-10 | 14:12 | B | 10A | Sigma_ring 196 |  | 34.01 | 36 |  |  |  | 1.75 |  |  |  | 2.62 |  | 130 | 30.38 |  |  | 147 |  | 46 |  |  |  |  | 22
2024-10-10 | 16:10 | B | 4K10A | Disk FR Brake, _Jazz (2CT)_Cav. 3 & 4 |  | 33.63 | 35 |  |  |  | 1.74 |  |  |  | 2.55 |  | 120 | 31.79 |  |  | 147 |  | 46 |  |  |  |  | 24
2024-10-10 | 18:05 | B | 4K10B | Disk FR Brake, _Jazz (2CT)_Cav. 3 & 4 |  | 33.58 | 36 |  |  |  | 1.83 |  |  |  | 2.56 |  | 120 | 37.85 |  |  | 147 |  | 45 |  |  |  |  | 21.6
2024-10-10 | 19:55 | B | 4K10A | DISC FR BRAKE - 2SJ |  | 33.25 | 36 |  |  |  | 1.77 |  |  |  | 2.57 |  | 120 | 39.68 |  |  | 147 |  | 45 |  |  |  |  | 22.4
2024-10-10 | 21:45 | B | 4K10A | Disk FR Brake_Vent - YRA | 8.71 | 31.84 | 35 |  |  |  | 1.73 | 64.78 | 1.78 | 2.62 | 2.54 |  | 120 | 42.86 |  |  | 147 |  | 45 |  | 10.49 |  | 2.23 | 20.6
2024-10-10 | 23:35 | C | 4K10A | HONDA 2LT DRUM |  |  | 36 |  |  |  | 1.69 |  |  |  | 2.57 |  | 130 |  |  |  | 147 |  | 46 |  |  |  |  | 22.2
2024-10-10 | 01:25 | C | 4K10A | Disk FR Brake _ YHB |  |  | 35 |  |  |  | 1.75 |  |  |  | 2.58 |  | 120 |  |  |  | 147 |  | 47 |  |  |  |  | 21.6
2024-10-10 | 03:15 | C | 4K10B | Disk FR Brake _ YHB |  |  | 36 |  |  |  | 1.72 |  |  |  | 2.59 |  | 130 |  |  |  | 147 |  | 46 |  |  |  |  | 22.2
2024-10-10 | 05:05 | C | 4K10A | Jymny Disc_1 &2 | 8.73 | 26.6 | 35 |  |  |  | 1.7 | 64.75 | 1.8 | 2.64 | 2.59 |  | 120 | 56.52 |  |  | 147 |  | 46 |  | 10.53 |  | 2.25 | 23.4
2024-10-11 | 06:35 | A | 4K11A | Disk FR Brake_Vent - YRA |  | 26.62 | 36 |  |  |  | 1.73 |  |  |  | 2.62 |  | 120 | 56.64 |  |  | 147 |  | 46 |  |  |  |  | 20.3
2024-10-11 | 08:30 | A | 4K11A | Disk FR Brake - Model L YAD / YBA |  | 28.13 | 35 |  |  |  | 1.78 |  |  |  | 2.58 |  | 120 | 54.29 |  |  | 147 |  | 45 |  |  |  |  | 22.6
2024-10-11 | 10:25 | A | 4K11A | Brake drum 14", Nissan set # 4 Cav. 7 & 8 |  | 29.67 | 34 |  |  |  | 1.73 |  |  |  | 2.56 |  | 120 | 47.18 |  |  | 147 |  | 44 |  |  |  |  | 16.8
2024-10-11 | 12:20 | A | 4K11A | Disc-FR-Brake 14" _Nissan (Cavity 7 & 8 ) | 8.73 | 32.77 | 34 |  |  |  | 1.76 | 64.83 | 1.78 | 2.61 | 2.56 |  | 120 | 35.85 |  |  | 147 |  | 44 |  | 10.51 |  | 2.21 | 17.6
2024-10-11 | 14:15 | B | 4K11A | Drum RR Brake _ 2UA |  | 33.03 | 35 |  |  |  | 1.79 |  |  |  | 2.55 |  | 120 | 33.75 |  |  | 147 |  | 45 |  |  |  |  | 22.6
2024-10-11 | 16:10 | B | 4K11B | Drum RR Brake _ 2UA |  | 33.48 | 36 |  |  |  | 1.83 |  |  |  | 2.57 |  | 120 | 33.34 |  |  | 147 |  | 46 |  |  |  |  | 22.1
2024-10-11 | 18:05 | B | 4K11B | Disk FR Brake _ YHB |  |  | 35 |  |  |  | 1.71 |  |  |  | 2.55 |  | 130 |  |  |  | 147 |  | 46 |  |  |  |  | 20.2
2024-10-11 | 19:55 | B | 4K11A | Disk FR Brake_Vent - YED |  |  | 35 |  |  |  | 1.79 |  |  |  | 2.56 |  | 130 |  |  |  | 147 |  | 45 |  |  |  |  | 21.8
2024-10-11 | 21:45 | B | 4K11A | HONDA 2LT DRUM | 8.7 | 31.6 | 36 |  |  |  | 1.84 | 64.78 | 1.79 | 2.64 | 2.56 |  | 120 | 44.32 |  |  | 147 |  | 45 |  | 10.49 |  | 2.23 | 20.4
2024-10-11 | 23:40 | C | 4K11A | Disk FR Brake_Vent - YRA |  | 30.52 | 35 |  |  |  | 1.81 |  |  |  | 2.62 |  | 130 | 48.2 |  |  | 147 |  | 46 |  |  |  |  | 19.2
2024-10-11 | 01:30 | C | 4K11A | Disk FR Brake _ YHB |  | 28.74 | 35 |  |  |  | 1.76 |  |  |  | 2.6 |  | 120 | 53.91 |  |  | 147 |  | 45 |  |  |  |  | 18.6
2024-10-11 | 03:25 | C | 4K11A | Drum RR Brake - YRA |  |  | 36 |  |  |  | 1.78 |  |  |  | 2.64 |  | 130 |  |  |  | 147 |  | 46 |  |  |  |  | 20.4
2024-10-11 | 05:15 | C | 4K11B | Drum RR Brake - YRA | 8.7 |  | 36 |  |  |  | 1.72 | 64.8 | 1.78 | 2.63 | 2.62 |  | 130 |  |  |  | 147 |  | 46 |  | 10.48 |  | 2.19 | 21.8
2024-10-13 | 09:10 | A | 4K13A | Cylinder Block _ BMG |  | 29.23 | 39 |  |  |  | 1.75 |  |  |  | 2.62 |  | 120 | 48.07 |  |  | 147 |  | 42 |  |  |  |  | 20
2024-10-13 | 10:45 | A | 4K13A | Cylinder Block _ BMG |  | 31.14 | 38 |  |  |  | 1.74 |  |  |  | 2.64 |  | 130 | 42.7 |  |  | 147 |  | 44 |  |  |  |  | 21.2
2024-10-13 | 12:35 | A | 4K13A | Sigma_ring 196 | 8.72 | 33.75 | 36 |  |  |  | 1.82 | 64.76 | 1.74 | 2.62 | 2.62 |  | 120 | 28.43 |  |  | 147 |  | 43 |  | 10.46 |  | 2.18 | 22
2024-10-13 | 14:30 | B | 24KMB | Brake Disc _Cav 7:&8: (Model K) |  | 35.53 | 37 |  |  |  | 1.85 |  |  |  | 2.68 |  | 120 | 24.74 |  |  | 147 |  | 45 |  |  |  |  | 19.3
2024-10-13 | 16:25 | B | 4K13A | Brake Disc _Cav 7:&8: (Model K) |  | 34.6 | 37 |  |  |  | 1.81 |  |  |  | 2.57 |  | 130 | 25.56 |  |  | 147 |  | 45 |  |  |  |  | 20.7
2024-10-13 | 18:20 | B | 4K13A | Disc-FR-Brake 14" _Nissan (Cavity 7 & 8 ) |  | 33.15 | 36 |  |  |  | 1.79 |  |  |  | 2.55 |  | 130 | 27.45 |  |  | 147 |  | 44 |  |  |  |  | 19.9
2024-10-13 | 20:15 | B | 4K13A | Disk FR Brake_Vent - YRA | 8.69 | 31.24 | 37 |  |  |  | 1.73 | 64.73 | 1.74 | 2.63 | 2.58 |  | 130 | 35.61 |  |  | 147 |  | 45 |  | 10.43 |  | 2.2 | 20.6
2024-10-13 | 22:10 | C | 4K13A | Disk FR Brake _ YHB |  | 30.09 | 36 |  |  |  | 1.74 |  |  |  | 2.58 |  | 130 | 39.32 |  |  | 147 |  | 47 |  |  |  |  | 19.2
2024-10-13 | 00:05 | C | 4K13B | Disk FR Brake_Vent - YRA |  | 29.64 | 35 |  |  |  | 1.78 |  |  |  | 2.62 |  | 130 | 37.98 |  |  | 147 |  | 46 |  |  |  |  | 20.2
2024-10-13 | 01:50 | C | 4K13A | Disk FR Brake, _Jazz (2CT)_Cav. 3 & 4 |  | 28.26 | 36 |  |  |  | 1.69 |  |  |  | 2.57 |  | 140 | 42.07 |  |  | 147 |  | 46 |  |  |  |  | 22.4
2024-10-13 | 03:55 | C | 4K13A | Disk FR Brake - Model L YAD / YBA |  | 27.39 | 35 |  |  |  | 1.7 |  |  |  | 2.59 |  | 130 | 42.55 |  |  | 147 |  | 47 |  |  |  |  | 21.6
2024-10-13 | 05:15 | C | 4K13B | Disk FR Brake _ YHB | 8.72 | 26.49 | 35 |  |  |  | 1.71 | 64.75 | 1.73 | 2.65 | 2.58 |  | 130 | 48.47 |  |  | 147 |  | 46 |  | 10.45 |  | 2.23 | 20.8
2024-10-14 | 06:45 | A | 4K14A | Disk FR Brake _Vent -Y9T_Domestic |  | 26.45 | 36 |  |  |  | 1.66 |  |  |  | 2.6 |  | 120 | 48.57 |  |  | 147 |  | 45 |  |  |  |  | 23.4
2024-10-14 | 08:40 | A | 4K14A | Disk FR Brake - YJC |  | 27.5 | 35 |  |  |  | 1.64 |  |  |  | 2.62 |  | 130 | 46.64 |  |  | 147 |  | 45 |  |  |  |  | 20.6
2024-10-14 | 10:38 | A | 4K14B | Disk FR Brake - YJC | 8.68 | 30.57 | 35 |  |  |  | 1.76 | 64.84 | 1.74 | 2.63 | 2.64 |  | 120 | 41.89 |  |  | 147 |  | 44 |  | 10.42 |  | 2.18 | 19.2
2024-10-14 | 15:00 | B | 4K14A | Disk FR Brake - Model L YAD / YBA |  | 34.05 | 39 |  |  |  | 1.66 |  |  |  | 2.62 |  | 130 | 22.18 |  |  | 147 |  | 44 |  |  |  |  | 24.4
2024-10-14 | 16:25 | B | 4K14A | Drum RR Brake - YRA |  | 33.7 | 36 |  |  |  | 1.84 |  |  |  | 2.64 |  | 120 | 24.46 |  |  | 147 |  | 45 |  |  |  |  | 17.2
2024-10-14 | 18:15 | B | 4K14B | Drum RR Brake - YRA |  | 33.2 | 35 |  |  |  | 1.81 |  |  |  | 2.55 |  | 120 | 27.9 |  |  | 147 |  | 45 |  |  |  |  | 20.3
2024-10-14 | 20:10 | B | 4K14A | Cylinder Block _ BMG |  | 31.85 | 35 |  |  |  | 1.77 |  |  |  | 2.56 |  | 120 | 30.8 |  |  | 147 |  | 45 |  |  |  |  | 19.8
2024-10-14 | 21:46 | B | 4K14A | Brake drum 14", Nissan set # 4 Cav. 7 & 8 | 8.67 | 30.17 | 36 |  |  |  | 1.73 | 64.78 | 1.76 | 2.62 | 2.56 |  | 130 | 36.59 |  |  | 147 |  | 44 |  | 10.43 |  | 2.21 | 20.6
2024-10-14 | 23:45 | C | 4K14A | Disk FR Brake _ YHB |  | 28.76 | 35 |  |  |  | 1.81 |  |  |  | 2.58 |  | 130 | 38.53 |  |  | 147 |  | 45 |  |  |  |  | 18.4
2024-10-14 | 01:35 | C | 4K14A | HONDA 2LT DRUM |  | 27.55 | 36 |  |  |  | 1.74 |  |  |  | 2.57 |  | 130 | 39.2 |  |  | 147 |  | 46 |  |  |  |  | 20.2
2024-10-14 | 03:20 | C | 4K14A | Disk FR Brake_Vent - YRA |  | 26.75 | 35 |  |  |  | 1.78 |  |  |  | 2.59 |  | 120 | 42.71 |  |  | 147 |  | 46 |  |  |  |  | 21.4
2024-10-14 | 05:10 | C | 4K14A | Jymny Disc_1 &2 | 8.7 | 26.6 | 35 |  |  |  | 1.69 | 64.75 | 1.76 | 2.64 | 2.62 |  | 130 | 43.98 |  |  | 147 |  | 46 |  | 10.46 |  | 2.23 | 20.8
2024-10-15 | 06:35 | A | 4K15A | Disk FR Brake - Model L YAD / YBA |  | 26.55 | 35 |  |  |  | 1.72 |  |  |  | 2.6 |  | 120 | 43.87 |  |  | 147 |  | 45 |  |  |  |  | 18.8
2024-10-15 | 08:30 | A | 4K15A | Disk FR Brake _ YHB |  | 28.12 | 35 |  |  |  | 1.86 |  |  |  | 2.64 |  | 120 | 41.67 |  |  | 147 |  | 45 |  |  |  |  | 19.5
2024-10-15 | 10:25 | A | 4K15A | Disk FR Brake_Vent - YRA |  | 31.82 | 36 |  |  |  | 1.81 |  |  |  | 2.6 |  | 120 | 35.46 |  |  | 147 |  | 46 |  |  |  |  | 21.2
2024-10-15 | 12:17 | A | 4K15A | Cylinder Block _ BMG | 8.74 | 33.28 | 35 |  |  |  | 1.85 | 64.92 | 1.76 | 2.67 | 2.62 |  | 120 | 30.93 |  |  | 147 |  | 44 |  | 10.5 |  | 2.2 | 20.4
2024-10-15 | 14:15 | B | 4k15a | Drum RR Brake - YRA |  |  | 36 |  |  |  | 1.62 |  |  |  | 2.62 |  | 130 |  |  |  | 147 |  | 45 |  |  |  |  | 20.8
2024-10-15 | 16:10 | B | 4k15a | Brake Disc _Cav 7:&8: (Model K) |  |  | 37 |  |  |  | 1.71 |  |  |  | 2.62 |  | 120 |  |  |  | 147 |  | 46 |  |  |  |  | 17.2
2024-10-15 | 18:05 | B | 4K15A | Disk FR Brake, _Jazz (2CT)_Cav. 3 & 4 |  |  | 36 |  |  |  | 1.79 |  |  |  | 2.57 |  | 130 |  |  |  | 147 |  | 45 |  |  |  |  | 18.6
2024-10-15 | 20:00 | B | 4K15A | Disk FR Brake - Model L YAD / YBA |  |  | 36 |  |  |  | 1.83 |  |  |  | 2.55 |  | 130 |  |  |  | 147 |  | 45 |  |  |  |  | 20.2
2024-10-15 | 21:45 | B | 4K15A | Jymny Disc_1 &2 | 8.71 | 30.2 | 35 |  |  |  | 1.78 | 64.86 | 1.81 | 2.64 | 2.56 |  | 130 | 43.88 |  |  | 147 |  | 45 |  | 10.52 |  | 2.21 | 21.6
2024-10-15 | 23:40 | C | 15A. | Sigma_ring 196 |  | 29.44 | 35 |  |  |  | 1.73 |  |  |  | 2.57 |  | 130 | 44.06 |  |  | 147 |  | 46 |  |  |  |  | 18.2
2024-10-15 | 01:25 | C | 4K15B | Disk FR Brake _ YHB |  | 29.2 | 36 |  |  |  | 1.75 |  |  |  | 2.59 |  | 130 | 40.32 |  |  | 147 |  | 46 |  |  |  |  | 20.8
2024-10-15 | 03:15 | C | 4K15C | Disk FR Brake _ YHB |  | 29.12 | 35 |  |  |  | 1.8 |  |  |  | 2.58 |  | 120 | 39.6 |  |  | 147 |  | 45 |  |  |  |  | 21.2
2024-10-15 | 05:05 | C | 4K15A | Disc-FR-Brake 14" _Nissan (Cavity 7 & 8 ) | 8.73 | 29.03 | 36 |  |  |  | 1.84 | 64.83 | 1.81 | 2.62 | 2.57 |  | 120 | 40.08 |  |  | 147 |  | 45 |  | 10.54 |  | 2.23 | 18.6
2024-10-16 | 06:35 | A | 4K16A | Cylinder Block _ BMG |  | 28.27 | 36 |  |  |  | 1.63 |  |  |  | 2.62 |  | 130 | 42.55 |  |  | 147 |  | 45 |  |  |  |  | 15.5
2024-10-16 | 08:30 | A | 4K16A | Cylinder Block _ BMG |  | 32.04 | 35 |  |  |  | 1.6 |  |  |  | 2.62 |  | 130 | 35.84 |  |  | 147 |  | 45 |  |  |  |  | 16.6
2024-10-16 | 10:25 | A | 4K16A | Disk FR Brake _Vent -Y9T_Domestic |  | 35.47 | 35 |  |  |  | 1.69 |  |  |  | 2.62 |  | 120 | 28.56 |  |  | 147 |  | 45 |  |  |  |  | 19.2
2024-10-16 | 12:20 | A | 4K16A | Disk FR Brake_Vent - YED | 8.76 | 35.58 | 36 |  |  |  | 1.75 | 64.84 | 1.84 | 2.65 | 2.62 |  | 130 | 24.73 |  |  | 147 |  | 45 |  | 10.6 |  | 2.21 | 22
2024-10-16 | 14:16 | B | 16A | Sigma_ring 196 |  | 36.78 | 34 |  |  |  | 1.87 |  |  |  | 2.54 |  | 130 | 21.41 |  |  | 147 |  | 45 |  |  |  |  | 18.8
2024-10-16 | 16:05 | B | 4K16A | Disk FR Brake - Model L YAD / YBA |  | 35.94 | 35 |  |  |  | 1.84 |  |  |  | 2.55 |  | 130 | 24.08 |  |  | 147 |  | 44 |  |  |  |  | 20.4
2024-10-16 | 16:40 | B | 4K16A | Disk FR Brake - Model L YAD / YBA |  | 35.94 | 36 |  |  |  | 1.8 |  |  |  | 2.57 |  | 120 | 24.08 |  |  | 147 |  | 45 |  |  |  |  | 21
2024-10-16 | 18:30 | B | 4K16A | HONDA 2LT DRUM |  | 34.86 | 36 |  |  |  | 1.77 |  |  |  | 2.56 |  | 120 | 29.2 |  |  | 147 |  | 44 |  |  |  |  | 22.3
2024-10-16 | 20:25 | B | 4K16A | Disk FR Brake_Vent - YRA | 8.73 | 33.99 | 35 |  |  |  | 1.81 | 64.78 | 1.85 | 2.63 | 2.54 |  | 120 | 32.66 |  |  | 147 |  | 45 |  | 10.58 |  | 2.22 | 21.6
2024-10-16 | 22:20 | C | 4K16B | Disk FR Brake - Model L YAD / YBA |  | 32.11 | 35 |  |  |  | 1.78 |  |  |  | 2.56 |  | 120 | 35.99 |  |  | 147 |  | 45 |  |  |  |  | 21.4
2024-10-16 | 00:15 | C | 16B | Sigma_ring 196 |  | 30.49 | 36 |  |  |  | 1.81 |  |  |  | 2.55 |  | 120 | 37.72 |  |  | 147 |  | 46 |  |  |  |  | 20.2
2024-10-16 | 02:12 | C | 4K16A | Jymny Disc_1 &2 |  | 28.98 | 35 |  |  |  | 1.84 |  |  |  | 2.58 |  | 120 | 44.96 |  |  | 147 |  | 47 |  |  |  |  | 19.8
2024-10-16 | 04:10 | C | 4K16B | Disk FR Brake_Vent - YRA | 8.75 | 28.12 | 35 |  |  |  | 1.78 | 64.74 | 1.87 | 2.65 | 2.57 |  | 130 | 47.24 |  |  | 147 |  | 46 |  | 10.62 |  | 2.24 | 20.6
2024-10-17 | 06:35 | A | 24KMA | Brake Disc _Cav 7:&8: (Model K) |  | 27.07 | 35 |  |  |  | 1.68 |  |  |  | 2.62 |  | 130 | 51.74 |  |  | 147 |  | 46 |  |  |  |  | 14.4
2024-10-17 | 08:30 | A | 4K17A | Disk FR Brake _ YHB |  | 29.97 | 36 |  |  |  | 1.79 |  |  |  | 2.62 |  | 130 | 42.31 |  |  | 147 |  | 45 |  |  |  |  | 23.4
2024-10-17 | 10:25 | A | 4K17A | Brake Disc _Cav 7:&8: (Model K) |  | 33.38 | 34 |  |  |  | 1.83 |  |  |  | 2.62 |  | 120 | 36.13 |  |  | 147 |  | 46 |  |  |  |  | 18.4
2024-10-17 | 12:20 | A | 4K17A | DISC FR BRAKE - 2SJ | 8.76 | 36.42 | 34 |  |  |  | 1.85 | 64.86 | 1.82 | 2.64 | 2.62 |  | 120 | 25.77 |  |  | 147 |  | 45 |  | 10.58 |  | 2.2 | 17.1
2024-10-17 | 14:15 | B | 17A | Sigma_ring 196 |  | 37.45 | 35 |  |  |  | 1.76 |  |  |  | 2.55 |  | 120 | 22.31 |  |  | 147 |  | 46 |  |  |  |  | 17.2
2024-10-17 | 16:10 | B | 4K17A | Cylinder Block _ BMG |  | 36.99 | 35 |  |  |  | 1.7 |  |  |  | 2.54 |  | 120 | 24.54 |  |  | 147 |  | 45 |  |  |  |  | 19.8
2024-10-17 | 18:05 | B | 4K17A | Drum RR Brake - YRA |  | 34.76 | 34 |  |  |  | 1.76 |  |  |  | 2.53 |  | 130 | 27.65 |  |  | 147 |  | 46 |  |  |  |  | 20.3
2024-10-17 | 20:00 | B | 4K17A | Disc-FR-Brake 14" _Nissan (Cavity 7 & 8 ) |  | 32.63 | 35 |  |  |  | 1.72 |  |  |  | 2.56 |  | 120 | 37.16 |  |  | 147 |  | 46 |  |  |  |  | 19.8
2024-10-17 | 21:41 | B | 4K17A | HONDA 2LT DRUM | 8.73 | 32.07 | 35 |  |  |  | 1.79 | 64.81 | 1.82 | 2.62 | 2.56 |  | 120 | 39.51 |  |  | 147 |  | 45 |  | 10.55 |  | 2.23 | 20.6
2024-10-17 | 23:40 | C | 4K17A | Jymny Disc_1 &2 |  | 30.55 | 36 |  |  |  | 1.75 |  |  |  | 2.62 |  | 130 | 41.88 |  |  | 147 |  | 45 |  |  |  |  | 19.8
2024-10-17 | 01:30 | C | 4K17A | Disk FR Brake _Vent -Y9T_Domestic |  | 29.91 | 35 |  |  |  | 1.71 |  |  |  | 2.57 |  | 130 | 40.89 |  |  | 147 |  | 46 |  |  |  |  | 20.2
2024-10-17 | 03:20 | C | 4K17A | Disk FR Brake - YJC |  | 28.32 | 36 |  |  |  | 1.76 |  |  |  | 2.58 |  | 120 | 44.37 |  |  | 147 |  | 45 |  |  |  |  | 19.2
2024-10-17 | 05:10 | C | 17B | Sigma_ring 196 | 8.76 | 27.83 | 35 |  |  |  | 1.79 | 64.81 | 1.82 | 2.65 | 2.59 |  | 120 | 45.21 |  |  | 147 |  | 46 |  | 10.58 |  | 2.25 | 20.8
2024-10-18 | 06:35 | A | 4K18A | Disk FR Brake - Model L YAD / YBA |  | 31.44 | 36 |  |  |  | 1.69 |  |  |  | 2.62 |  | 120 | 38.61 |  |  | 147 |  | 45 |  |  |  |  | 18.8
2024-10-18 | 08:30 | A | 4K18A | Disk FR Brake_Vent - YRA |  | 29.8 | 35 |  |  |  | 1.69 |  |  |  | 2.62 |  | 120 | 43.45 |  |  | 147 |  | 43 |  |  |  |  | 18.8
2024-10-18 | 10:25 | A | 4K18A | Disk FR Brake _ YHB |  | 33.79 | 35 |  |  |  | 1.88 |  |  |  | 2.62 |  | 120 | 32.8 |  |  | 147 |  | 45 |  |  |  |  | 22
2024-10-18 | 12:15 | A | 4K18A | Disk FR Brake _ YHB |  | 36.37 | 34 |  |  |  | 1.74 |  |  |  | 2.62 |  | 150 | 25.09 |  |  | 147 |  | 45 |  |  |  |  | 17.2
2024-10-18 | 12:20 | A | 4K18A | Disk FR Brake _ YHB | 8.76 | 36.39 | 34 |  |  |  | 1.82 | 64.8 | 1.84 | 2.63 | 2.62 |  | 120 | 24.97 |  |  | 147 |  | 45 |  | 10.6 |  | 2.19 | 21.2
2024-10-18 | 14:35 | B | 4K18A | Drum RR Brake - YRA |  | 36.86 | 34 |  |  |  | 1.83 |  |  |  | 2.54 |  | 130 | 22.37 |  |  | 147 |  | 45 |  |  |  |  | 21.8
2024-10-18 | 16:30 | B | 4K18B | Drum RR Brake - YRA |  | 37.49 | 35 |  |  |  | 1.8 |  |  |  | 2.56 |  | 120 | 22.47 |  |  | 147 |  | 46 |  |  |  |  | 22
2024-10-18 | 18:25 | B | 4K18B | Disk FR Brake _ YHB |  | 34.64 | 35 |  |  |  | 1.85 |  |  |  | 2.55 |  | 120 | 29.64 |  |  | 147 |  | 45 |  |  |  |  | 21.4
2024-10-18 | 20:20 | B | 4K18A | Cylinder Block _ BMG | 8.74 | 32.02 | 35 |  |  |  | 1.81 | 64.76 | 1.83 | 2.65 | 2.56 |  | 120 | 38.07 |  |  | 147 |  | 45 |  | 10.57 |  | 2.21 | 20.8
2024-10-18 | 22:15 | C | 4K18. | Cylinder Block _ BMG |  | 31.43 | 34 |  |  |  | 1.78 |  |  |  | 2.57 |  | 120 | 39.36 |  |  | 147 |  | 45 |  |  |  |  | 19.2
2024-10-18 | 00:05 | C | 24KRA | Brake Disc _Cav 7:&8: (Model K) |  | 30.21 | 35 |  |  |  | 1.81 |  |  |  | 2.57 |  | 130 | 40.58 |  |  | 147 |  | 44 |  |  |  |  | 20.8
2024-10-18 | 01:55 | C | 4K18B | Disk FR Brake - Model L YAD / YBA |  | 29.93 | 34 |  |  |  | 1.85 |  |  |  | 2.59 |  | 120 | 40.79 |  |  | 147 |  | 45 |  |  |  |  | 18.2
2024-10-18 | 03:40 | C | 4K18A | Disk FR Brake - YJC |  | 29.04 | 35 |  |  |  | 1.8 |  |  |  | 2.62 |  | 120 | 42.18 |  |  | 147 |  | 45 |  |  |  |  | 19.4
2024-10-18 | 05:15 | C | 4K18B | Disk FR Brake - YJC | 8.72 | 28.6 | 36 |  |  |  | 1.74 | 64.73 | 1.82 | 2.63 | 2.56 |  | 120 | 42.44 |  |  | 147 |  | 45 |  | 10.54 |  | 2.24 | 20.2
2024-10-19 | 06:20 | A | 4K19A | Disk FR Brake - YJC |  | 27.9 | 35 |  |  |  | 1.79 |  |  |  | 2.62 |  | 140 | 45.2 |  |  | 147 |  | 45 |  |  |  |  | 18.2
2024-10-19 | 08:15 | A | 4K19A | Disk FR Brake _ YHB |  | 29.82 | 35 |  |  |  | 1.75 |  |  |  | 2.62 |  | 130 | 41.08 |  |  | 147 |  | 45 |  |  |  |  | 19.6
2024-10-19 | 10:10 | A | 4K19A | HONDA 2LT DRUM |  | 33.97 | 35 |  |  |  | 1.78 |  |  |  | 2.62 |  | 130 | 32.14 |  |  | 147 |  | 45 |  |  |  |  | 22.2
2024-10-19 | 12:10 | A | 4K19A | Cylinder Block _ BMG | 8.74 | 36.37 | 34 |  |  |  | 1.83 | 64.78 | 1.82 | 2.65 | 2.62 |  | 120 | 26.63 |  |  | 147 |  | 45 |  | 10.56 |  | 2.19 | 13.4
2024-10-19 | 14:05 | B | 4K19 | Cylinder Block _ BMG |  | 37.51 | 35 |  |  |  | 1.86 |  |  |  | 2.6 |  | 120 | 24.28 |  |  | 147 |  | 45 |  |  |  |  | 21
2024-10-19 | 16:00 | B | 19A | Sigma_ring 196 |  | 37.82 | 35 |  |  |  | 1.78 |  |  |  | 2.61 |  | 120 | 25.01 |  |  | 147 |  | 45 |  |  |  |  | 19.8
2024-10-19 | 18:20 | B | 4K19A | Disk FR Brake - Model L YAD / YBA |  | 36.37 | 34 |  |  |  | 1.74 |  |  |  | 2.58 |  | 120 | 30.81 |  |  | 147 |  | 46 |  |  |  |  | 19.4
2024-10-19 | 20:20 | B | 4K19A | Disk FR Brake_Vent - YRA | 8.75 | 33.38 | 36 |  |  |  | 1.71 | 64.75 | 1.85 | 2.62 | 2.62 |  | 130 | 37.61 |  |  | 147 |  | 47 |  | 10.6 |  | 2.23 | 22
2024-10-19 | 22:15 | C | 4K19B | Disk FR Brake - Model L YAD / YBA |  | 32.12 | 35 |  |  |  | 1.86 |  |  |  | 2.58 |  | 120 | 41.73 |  |  | 147 |  | 46 |  |  |  |  | 20.2
2024-10-19 | 00:10 | C | 4K19A | Drum RR Brake - YRA |  | 30.66 | 33 |  |  |  | 1.76 |  |  |  | 2.55 |  | 120 | 46.41 |  |  | 147 |  | 46 |  |  |  |  | 19.1
2024-10-19 | 01:55 | C | 19B | Sigma_ring 196 |  | 29.85 | 36 |  |  |  | 1.79 |  |  |  | 2.62 |  | 120 | 48.15 |  |  | 147 |  | 47 |  |  |  |  | 19
2024-10-19 | 03:50 | C | 4K19B | Disk FR Brake _ YHB | 8.73 | 28.47 | 34 |  |  |  | 1.8 | 64.77 | 1.85 | 2.63 | 2.57 |  | 120 | 51.57 |  |  | 147 |  | 47 |  | 10.58 |  | 2.21 | 19.4
2024-10-19 | 05:35 | C | 4K19B | Disk FR Brake _ YHB |  | 28.38 | 35 |  |  |  | 1.73 |  |  |  | 2.62 |  | 120 | 51.9 |  |  | 147 |  | 46 |  |  |  |  | 20.2
2024-10-21 | 09:55 | A | 4K21A | Cylinder Block _ BMG |  | 29.36 | 35 |  |  |  | 1.88 |  |  |  | 2.64 |  | 130 | 51.25 |  |  | 147 |  | 44 |  |  |  |  | 24.9
2024-10-21 |  | A | 4K21A | Sigma_ring 196 |  |  | 37 |  |  |  | 1.81 |  |  |  | 2.66 |  | 120 |  |  |  | 147 |  | 46 |  |  |  |  | 24.8
2024-10-21 | 13:00 | A | 4K21A | Jymny Disc_1 &2 | 8.72 | 34.95 | 35 |  |  |  | 1.83 | 64.76 | 1.81 | 2.62 | 2.62 |  | 120 | 32.58 |  |  | 147 |  | 47 |  | 10.53 |  | 2.18 | 22.2
2024-10-21 | 14:35 | B | 4K21A | Disk FR Brake_Vent - YED |  | 35.25 | 36 |  |  |  | 1.88 |  |  |  | 2.58 |  | 120 | 32.06 |  |  | 147 |  | 46 |  |  |  |  | 16.4
2024-10-21 | 16:15 | B | 4K21A | Disk FR Brake - Model L YAD / YBA |  | 35.55 | 37 |  |  |  | 1.74 |  |  |  | 2.62 |  | 130 | 33.99 |  |  | 147 |  | 47 |  |  |  |  | 23.2
2024-10-21 | 18:10 | B | 4K21B | Disk FR Brake - Model L YAD / YBA |  | 33.66 | 35 |  |  |  | 1.76 |  |  |  | 2.59 |  | 120 | 37.56 |  |  | 147 |  | 46 |  |  |  |  | 21.8
2024-10-21 | 20:05 | B | 4K21A | HONDA 2LT DRUM | 8.7 | 31.59 | 34 |  |  |  | 1.8 | 64.74 | 1.85 | 2.65 | 2.56 |  | 120 | 46.18 |  |  | 147 |  | 47 |  | 10.55 |  | 2.2 | 20.2
2024-10-21 | 22:00 | C | 4K21A | DISC FR BRAKE - 2SJ |  | 29.93 | 35 |  |  |  | 1.78 |  |  |  | 2.6 |  | 130 | 51.91 |  |  | 147 |  | 46 |  |  |  |  | 19.2
2024-10-21 | 23:50 | C | 24KUA | Brake Disc _Cav 7:&8: (Model K) |  | 29.89 | 34 |  |  |  | 1.83 |  |  |  | 2.58 |  | 120 | 53.33 |  |  | 147 |  | 46 |  |  |  |  | 22.2
2024-10-21 | 01:40 | C | 4K21A | Disk FR Brake _ YHB |  | 28.92 | 35 |  |  |  | 1.81 |  |  |  | 2.6 |  | 120 | 57.81 |  |  | 147 |  | 47 |  |  |  |  | 21.6
2024-10-21 | 03:30 | C | 4K21A | Disc-FR-Brake 14" _Nissan (Cavity 7 & 8 ) |  | 30.05 | 36 |  |  |  | 1.86 |  |  |  | 2.62 |  | 130 | 56.12 |  |  | 147 |  | 46 |  |  |  |  | 20.4
2024-10-21 | 05:15 | C | 4K21A | Drum Rear Brake _ Jazz (2CT) _ Cav. 3 & 4 | 8.75 | 29.02 | 35 |  |  |  | 1.8 | 64.75 | 1.81 | 2.62 | 2.6 |  | 130 | 61.29 |  |  | 147 |  | 45 |  | 10.56 |  | 2.22 | 21
2024-10-22 | 06:35 | A | 4K22A | Drum RR Brake - YRA |  | 27.09 | 35 |  |  |  | 1.75 |  |  |  | 2.62 |  | 130 | 56.7 |  |  | 147 |  | 45 |  |  |  |  | 14.8
2024-10-22 | 08:35 | A | 4K22A | Drum RR Brake - YRA |  | 28.72 | 36 |  |  |  | 1.81 |  |  |  | 2.62 |  | 120 | 52.62 |  |  | 147 |  | 46 |  |  |  |  | 14.1
2024-10-22 | 10:25 | A | 4K22A | Jymny Disc_1 &2 |  | 32.41 | 35 |  |  |  | 1.78 |  |  |  | 2.62 |  | 120 | 49.21 |  |  | 147 |  | 45 |  |  |  |  | 18.4
2024-10-22 | 11:35 | A | 4K22A | Drum RR Brake _Y9T | 8.76 | 33.38 | 36 |  |  |  | 1.8 | 64.88 | 1.84 | 2.63 | 2.62 |  | 120 | 43.83 |  |  | 147 |  | 45 |  | 10.6 |  | 2.2 | 19.6
2024-10-22 | 13:35 | B | 4K22A | Disk FR Brake _Vent -Y9T_Domestic |  | 34.85 | 35 |  |  |  | 1.83 |  |  |  | 2.62 |  | 120 | 34.27 |  |  | 147 |  | 44 |  |  |  |  | 17.2
2024-10-22 | 15:30 | B | 4K22A | Disk FR Brake - YJC |  | 35.62 | 35 |  |  |  | 1.81 |  |  |  | 2.56 |  | 130 | 30.55 |  |  | 147 |  | 45 |  |  |  |  | 20.2
2024-10-22 | 17:25 | B | 4K22A | Disk FR Brake - Model L YAD / YBA |  | 34.86 | 35 |  |  |  | 1.85 |  |  |  | 2.59 |  | 120 | 30.18 |  |  | 147 |  | 46 |  |  |  |  | 20.2
2024-10-22 | 19:20 | B | 4K22A | Disk FR Brake, _Jazz (2CT)_Cav. 3 & 4 |  | 33.15 | 34 |  |  |  | 1.78 |  |  |  | 2.58 |  | 120 | 41.33 |  |  | 147 |  | 45 |  |  |  |  | 18.7
2024-10-22 | 21:10 | B | 22A. | Sigma_ring 196 | 8.74 | 31.67 | 35 |  |  |  | 1.75 | 64.86 | 1.91 | 2.62 | 2.55 |  | 120 | 46.95 |  |  | 147 |  | 46 |  | 10.65 |  | 2.22 | 19.2
2024-10-22 | 23:05 | C | 22A | Sigma_ring 196 |  |  | 36 |  |  |  | 1.78 |  |  |  | 2.62 |  | 130 |  |  |  | 147 |  | 47 |  |  |  |  | 19.8
2024-10-22 | 00:55 | C | 4K22A | Cylinder Block _ BMG |  | 29.8 | 35 |  |  |  | 1.81 |  |  |  | 2.6 |  | 130 | 52.59 |  |  | 147 |  | 46 |  |  |  |  | 22.6
2024-10-22 | 02:45 | C | 4K22A | Cylinder Block _ BMG |  | 29.52 | 36 |  |  |  | 1.79 |  |  |  | 2.62 |  | 130 | 52.73 |  |  | 147 |  | 45 |  |  |  |  | 23.8
2024-10-22 | 04:35 | C | 4K22C | Disk FR Brake - Model L YAD / YBA | 8.75 | 27.87 | 35 |  |  |  | 1.78 | 64.85 | 1.85 | 2.65 | 2.6 |  | 120 | 57.13 |  |  | 147 |  | 45 |  | 10.6 |  | 2.23 | 22.8
2024-10-23 | 06:35 | A | 4K23A | HONDA 2LT DRUM |  | 27.09 | 36 |  |  |  | 1.77 |  |  |  | 2.64 |  | 130 | 59.63 |  |  | 147 |  | 45 |  |  |  |  | 20.4
2024-10-23 | 08:30 | A | 4K23A | DISC FR BRAKE - 2SJ |  | 27.6 | 35 |  |  |  | 1.8 |  |  |  | 2.62 |  | 130 | 60.57 |  |  | 147 |  | 46 |  |  |  |  | 20.8
2024-10-23 | 10:25 | A | 4K23A | Disk FR Brake_Vent - YED |  | 30.49 | 35 |  |  |  | 1.83 |  |  |  | 2.62 |  | 130 | 54.08 |  |  | 147 |  | 45 |  |  |  |  | 22.2
2024-10-23 | 12:20 | A | 4K23A | Disk FR Brake _ YHB | 8.76 | 32.32 | 37 |  |  |  | 1.76 | 64.95 | 1.89 | 2.68 | 2.64 |  | 120 | 42.98 |  |  | 147 |  | 45 |  | 10.65 |  | 2.2 | 24.8
2024-10-23 | 14:15 | B | 4K23A | Disk FR Brake_Vent - YED |  | 33.28 | 35 |  |  |  | 1.81 |  |  |  | 2.58 |  | 120 | 34.48 |  |  | 147 |  | 46 |  |  |  |  | 21.6
2024-10-23 | 16:15 | B | 23A | Sigma_ring 196 |  | 33.02 | 34 |  |  |  | 1.82 |  |  |  | 2.56 |  | 120 | 37.27 |  |  | 147 |  | 44 |  |  |  |  | 23.6
2024-10-23 | 18:10 | B | 4K23A | Cylinder Block _ CMA |  | 32.85 | 35 |  |  |  | 1.78 |  |  |  | 2.58 |  | 130 | 43.1 |  |  | 147 |  | 45 |  |  |  |  | 22.2
2024-10-23 | 20:05 | B | 4K23A | Disk FR Brake - Model L YAD / YBA | 8.74 | 32.03 | 34 |  |  |  | 1.72 | 64.92 | 1.89 | 2.65 | 2.61 |  | 120 | 44.99 |  |  | 147 |  | 46 |  | 10.63 |  | 2.22 | 20.4
2024-10-23 | 22:10 | C | 4K23B | DISC FR BRAKE - 2SJ |  | 30.04 | 35 |  |  |  | 1.75 |  |  |  | 2.6 |  | 130 | 47.94 |  |  | 147 |  | 47 |  |  |  |  | 22.6
2024-10-23 | 23:55 | C | 23K24A | DISC FR BRAKE - 2SJ |  | 30.03 | 36 |  |  |  | 1.79 |  |  |  | 2.62 |  | 130 | 47.45 |  |  | 147 |  | 46 |  |  |  |  | 23.4
2024-10-23 | 01:45 | C | 4K23A | Disk FR Brake _Vent -Y9T_Domestic |  | 28.5 | 35 |  |  |  | 1.83 |  |  |  | 2.6 |  | 130 | 51.08 |  |  | 147 |  | 46 |  |  |  |  | 24.2
2024-10-23 | 03:30 | C | 4K23B | Disk FR Brake - YJC |  | 27.19 | 35 |  |  |  | 1.8 |  |  |  | 2.6 |  | 130 | 54.15 |  |  | 147 |  | 47 |  |  |  |  | 24.6
2024-10-23 | 05:20 | C | 4K23B | Disk FR Brake - YJC | 8.77 | 26.28 | 36 |  |  |  | 1.78 | 64.93 | 1.9 | 2.7 | 2.62 |  | 130 | 57.46 |  |  | 147 |  | 46 |  | 10.67 |  | 2.23 | 22.8
2024-10-24 | 06:30 | A | 4K24A | Drum RR Brake - YRA |  | 26.02 | 35 |  |  |  | 1.73 |  |  |  | 2.62 |  | 130 | 58.46 |  |  | 147 |  | 45 |  |  |  |  | 17.2
2024-10-24 | 08:25 | A | 4K24A | Brake Disc _Cav 7:&8: (Model K) |  | 27.07 | 35 |  |  |  | 1.73 |  |  |  | 2.62 |  | 130 | 56.52 |  |  | 147 |  | 45 |  |  |  |  | 17.2
2024-10-24 | 10:20 | A | 4K24A | Disk FR Brake - Model L YAD / YBA |  | 29.3 | 35 |  |  |  | 1.81 |  |  |  | 2.62 |  | 120 | 47.7 |  |  |  |  | 45 |  |  |  |  | 22.4
2024-10-24 | 12:25 | A | 4K24A | Cylinder Block _ BMG | 8.75 | 31.96 | 34 |  |  |  | 1.84 | 65.02 | 1.93 | 2.67 | 2.62 |  | 120 | 37.91 |  |  | 147 |  | 46 |  | 10.68 |  | 2.21 | 18
2024-10-24 | 14:20 | B | 4K24B | Disk FR Brake _ YHB |  | 33.54 | 34 |  |  |  | 1.8 |  |  |  | 2.56 |  | 120 | 28.68 |  |  | 147 |  | 46 |  |  |  |  | 18
2024-10-24 | 16:15 | B | 24A | Sigma_ring 196 |  | 33.76 | 35 |  |  |  | 1.73 |  |  |  | 2.62 |  | 130 | 32.79 |  |  | 147 |  | 47 |  |  |  |  | 21.3
2024-10-24 | 18:12 | B | 4K24A | HONDA 2LT DRUM |  | 33.4 | 35 |  |  |  | 1.65 |  |  |  | 2.57 |  | 130 | 37.92 |  |  | 147 |  | 47 |  |  |  |  | 20.2
2024-10-24 | 20:10 | B | 4K24A | DISC FR BRAKE - 2SJ | 8.73 | 31.32 | 34 |  |  |  | 1.7 | 65.01 | 1.96 | 2.68 | 2.58 |  | 120 | 45.2 |  |  | 147 |  | 46 |  | 10.69 |  | 2.23 | 22.2
2024-10-24 | 22:05 | C | 4K24A | Disc-FR-Brake 14" _Nissan (Cavity 7 & 8 ) |  | 30.42 | 35 |  |  |  | 1.68 |  |  |  | 2.6 |  | 120 | 47.17 |  |  | 147 |  | 46 |  |  |  |  | 22
2024-10-24 | 23:35 | C | 4K24A | Drum RR Brake _YED |  | 30.06 | 35 |  |  |  | 1.74 |  |  |  | 2.6 |  | 130 | 47.42 |  |  | 147 |  | 45 |  |  |  |  | 20.6
2024-10-24 | 01:25 | C | 4K24A | Disk FR Brake_Vent - YED |  | 29.07 | 34 |  |  |  | 1.78 |  |  |  | 2.58 |  | 130 | 49.7 |  |  | 147 |  | 46 |  |  |  |  | 22.4
2024-10-24 | 03:15 | C | 4K24A | Disk FR Brake - YJC |  | 27.72 | 35 |  |  |  | 1.75 |  |  |  | 2.6 |  | 130 | 52.5 |  |  | 147 |  | 46 |  |  |  |  | 23.4
2024-10-24 | 05:05 | C | 4K24B | Disk FR Brake - YJC | 8.75 | 26.44 | 36 |  |  |  | 1.78 | 65.05 | 1.95 | 2.7 | 2.6 |  | 120 | 56.2 |  |  | 147 |  | 45 |  | 10.7 |  | 2.24 | 24
2024-10-25 | 06:35 | A | 4K25A | Disk FR Brake - Model L YAD / YBA |  | 26.1 | 36 |  |  |  | 1.73 |  |  |  | 2.62 |  | 130 | 56.47 |  |  | 147 |  | 44 |  |  |  |  | 23.1
2024-10-25 | 08:30 | A | 4K25A | Brake Disc _Cav 7:&8: (Model K) |  | 27.13 | 35 |  |  |  | 1.82 |  |  |  | 2.62 |  | 130 | 55.01 |  |  | 147 |  | 45 |  |  |  |  | 20.4
2024-10-25 | 10:25 | A | 4K25A | Cylinder Block _ CMA |  | 29.11 | 35 |  |  |  | 1.84 |  |  |  | 2.62 |  | 130 | 47.65 |  |  | 147 |  | 45 |  |  |  |  | 22.6
2024-10-25 | 12:20 | A | 4K25A | Sigma_ring 196 | 8.76 | 31.88 | 34 |  |  |  | 1.81 | 65.1 | 1.94 | 2.6 | 2.62 |  | 120 | 32.83 |  |  | 147 |  | 45 |  | 10.7 |  | 2.18 | 23.2
2024-10-25 | 14:15 | B | 4K25A | Drum RR Brake - YRA |  | 33.59 | 36 |  |  |  | 1.65 |  |  |  | 2.62 |  | 120 | 26.29 |  |  | 147 |  | 46 |  |  |  |  | 21
2024-10-25 | 16:10 | B | 4K25A | Disk FR Brake _ YHB |  | 33.63 | 34 |  |  |  | 1.69 |  |  |  | 2.58 |  | 130 | 29.69 |  |  | 147 |  | 46 |  |  |  |  | 18.4
2024-10-25 | 18:05 | B | 4K25B | Disk FR Brake _ YHB |  | 33.22 | 35 |  |  |  | 1.7 |  |  |  | 2.57 |  | 120 | 33.36 |  |  | 147 |  | 46 |  |  |  |  | 19.6
2024-10-25 | 19:56 | B | 4K25A | Disk FR Brake_Vent - YRA |  | 32.78 | 36 |  |  |  | 1.78 |  |  |  | 2.59 |  | 120 | 33.81 |  |  | 147 |  | 47 |  |  |  |  | 21.2
2024-10-25 | 21:16 | B | 4K25A | DISC FR BRAKE - 2SJ | 8.74 | 31.39 | 35 |  |  |  | 1.85 | 65.08 | 2 | 2.62 | 2.6 |  | 130 | 35.4 |  |  | 147 |  | 46 |  | 10.74 |  | 2.2 | 20.8
2024-10-25 | 23:10 | C | 4K25A | Disk FR Brake - Model L YAD / YBA |  | 30.35 | 36 |  |  |  | 1.79 |  |  |  | 2.62 |  | 120 | 37 |  |  | 147 |  | 46 |  |  |  |  | 21.5
2024-10-25 | 00:55 | C | 4K25A | HONDA 2LT DRUM |  | 29.77 | 35 |  |  |  | 1.75 |  |  |  | 2.6 |  | 120 | 38.49 |  |  | 147 |  | 47 |  |  |  |  | 22.8
2024-10-25 | 01:40 | C | 4K25A | Disk FR Brake _Vent -Y9T_Domestic |  | 29.02 | 36 |  |  |  | 1.78 |  |  |  | 2.62 |  | 120 | 39.88 |  |  | 147 |  | 46 |  |  |  |  | 21.9
2024-10-25 | 03:30 | C | 4K25B | Disk FR Brake - YJC |  | 28.52 | 35 |  |  |  | 1.82 |  |  |  | 2.6 |  | 120 | 42.33 |  |  | 147 |  | 46 |  |  |  |  | 21
2024-10-25 | 05:15 | C | 4K25B | Disk FR Brake - YJC | 8.78 | 27.79 | 35 |  |  |  | 1.8 | 65.1 | 1.95 | 2.65 | 2.6 |  | 120 | 43.25 |  |  | 147 |  | 45 |  | 10.73 |  | 2.22 | 22.6
2024-10-26 | 06:25 | A | 4K16A | Drum RR Brake _YED |  | 27.27 | 35 |  |  |  | 1.63 |  |  |  | 2.62 |  | 130 | 44.5 |  |  | 147 |  | 44 |  |  |  |  | 24
2024-10-26 | 08:20 | A | 4K26A | Drum RR Brake - YRA |  | 27.49 | 36 |  |  |  | 1.79 |  |  |  | 2.62 |  | 120 | 46.55 |  |  | 147 |  | 45 |  |  |  |  | 26.1
2024-10-26 | 10:15 | A | 4K26A | Disk FR Brake _ YHB |  | 29.68 | 35 |  |  |  | 1.81 |  |  |  | 2.62 |  | 120 | 42.51 |  |  | 147 |  | 46 |  |  |  |  | 22.6
2024-10-26 | 12:10 | A | 4K26A | Disk FR Brake _ YHB | 8.72 | 32.35 | 34 |  |  |  | 1.84 | 65.14 | 1.94 | 2.63 | 2.62 |  | 130 | 33.42 |  |  | 147 |  | 45 |  | 10.66 |  | 2.18 | 23.6
2024-10-26 | 14:10 | B | 4K26A | Disk FR Brake - Model L YAD / YBA |  | 34.24 | 34 |  |  |  | 1.72 |  |  |  | 2.62 |  | 130 | 31.15 |  |  | 147 |  | 46 |  |  |  |  | 24.1
2024-10-26 | 16:05 | B | 4K26A. | Disk FR Brake - Model L YAD / YBA |  | 34.99 | 35 |  |  |  | 1.77 |  |  |  | 2.56 |  | 130 | 30.66 |  |  | 147 |  | 46 |  |  |  |  | 21.6
2024-10-26 | 18:00 | B | 4K26A | Cylinder Block _ BMG |  | 33.3 | 34 |  |  |  | 1.74 |  |  |  | 2.58 |  | 120 | 35.98 |  |  | 147 |  | 46 |  |  |  |  | 20.2
2024-10-26 | 19:45 | B | 4K26. | Cylinder Block _ BMG |  | 33.01 | 35 |  |  |  | 1.78 |  |  |  | 2.56 |  | 130 | 36.08 |  |  | 147 |  | 47 |  |  |  |  | 21.4
2024-10-26 | 21:05 | B | 26A | Sigma_ring 196 | 8.74 | 32.23 | 35 |  |  |  | 1.76 | 65.1 | 1.93 | 2.64 | 2.62 |  | 120 | 39.55 |  |  | 147 |  | 46 |  | 10.67 |  | 2.2 | 19.6
2024-10-26 | 22:55 | C | 4K26A | Disk FR Brake - YJC |  | 31.61 | 34 |  |  |  | 1.72 |  |  |  | 2.58 |  | 130 | 40.42 |  |  | 147 |  | 47 |  |  |  |  | 22.3
2024-10-26 | 00:45 | C | 4K26A | Disk FR Brake, _Jazz (2CT)_Cav. 3 & 4 |  | 29.42 | 35 |  |  |  | 1.8 |  |  |  | 2.6 |  | 130 | 47.43 |  |  | 147 |  | 47 |  |  |  |  | 22.8
2024-10-26 | 02:30 | C | 4K06A | Jymny Disc_1 &2 |  | 27.45 | 35 |  |  |  | 1.78 |  |  |  | 2.61 |  | 130 | 53.26 |  |  | 147 |  | 46 |  |  |  |  | 23
2024-10-26 | 04:20 | C | 4K26B | Disk FR Brake - Model L YAD / YBA | 8.75 | 26.89 | 36 |  |  |  | 1.82 | 65.15 | 1.95 | 2.65 | 2.62 |  | 120 | 58.17 |  |  | 147 |  | 46 |  | 10.7 |  | 2.21 | 22.4
2024-10-27 | 06:25 | A | 4K27A | Drum RR Brake - YRA |  | 27.29 | 35 |  |  |  | 1.81 |  |  |  | 2.62 |  | 130 | 63.93 |  |  | 147 |  | 44 |  |  |  |  | 20.2
2024-10-27 | 08:20 | A | 4K27A | Drum RR Brake _ XBA ABS |  | 28.03 | 35 |  |  |  | 1.71 |  |  |  | 2.62 |  | 130 | 61.6 |  |  | 147 |  | 45 |  |  |  |  | 22
2024-10-27 | 10:15 | A | 4KA1A | Brake Disc _Cav 7:&8: (Model K) |  | 31.1 | 36 |  |  |  | 1.78 |  |  |  | 2.62 |  | 120 | 56.65 |  |  | 147 |  | 45 |  |  |  |  | 23.6
2024-10-27 | 12:10 | A | 4K27A | Disk FR Brake _ YHB | 8.74 | 34.78 | 34 |  |  |  | 1.84 | 65.16 | 1.96 | 2.64 | 2.62 |  | 120 | 41.56 |  |  | 147 |  | 46 |  | 10.7 |  | 2.19 | 24.2
2024-10-27 | 14:05 | B | 4k27a | Disk FR Brake _Vent -Y9T_Domestic |  | 35.64 | 35 |  |  |  | 1.77 |  |  |  | 2.62 |  | 120 | 33.02 |  |  | 147 |  | 45 |  |  |  |  | 22
2024-10-27 | 16:05 | B | 4K27A | Disk FR Brake - Model L YAD / YBA |  | 35.91 | 35 |  |  |  | 1.78 |  |  |  | 2.56 |  | 130 | 34.47 |  |  | 147 |  | 46 |  |  |  |  | 17.6
2024-10-27 | 18:00 | B | 4K27A | Drum RR Brake _ 2SJ |  | 33.53 | 34 |  |  |  | 1.73 |  |  |  | 2.62 |  | 120 | 40.45 |  |  | 147 |  | 46 |  |  |  |  | 19.2
2024-10-27 | 19:45 | B | 4K27A | Disk FR Brake - YJC |  | 32.37 | 35 |  |  |  | 1.81 |  |  |  | 2.56 |  | 130 | 45.25 |  |  | 147 |  | 47 |  |  |  |  | 20.4
2024-10-27 | 21:15 | B | 27A | Disk FR Brake - YJC | 8.72 | 31.28 | 35 |  |  |  | 1.79 | 65.12 | 2.03 | 2.65 | 2.58 |  | 130 | 47.66 |  |  | 147 |  | 46 |  | 10.75 |  | 2.22 | 21.6
2024-10-27 | 23:10 | C | 27K24A | Disk FR Brake_Vent - YED |  | 30.14 | 34 |  |  |  | 1.72 |  |  |  | 2.58 |  | 130 | 49.9 |  |  | 147 |  | 46 |  |  |  |  | 20.4
2024-10-27 | 01:05 | C | 4K27A | Disk FR Brake_Vent - YED |  | 30.18 | 35 |  |  |  | 1.68 |  |  |  | 2.6 |  | 120 | 48.77 |  |  | 147 |  | 47 |  |  |  |  | 18.6
2024-10-27 | 02:50 | C | 4K27A | Jymny Disc_1 &2 |  | 30.12 | 36 |  |  |  | 1.78 |  |  |  | 2.62 |  | 120 | 47.74 |  |  | 147 |  | 46 |  |  |  |  | 20.6
2024-10-27 | 04:20 | C | 4K27B | Disk FR Brake - Model L YAD / YBA | 8.75 | 29 | 35 |  |  |  | 1.72 | 65.15 | 1.95 | 2.65 | 2.6 |  | 120 | 50.41 |  |  | 147 |  | 46 |  | 10.7 |  | 2.24 | 20
2024-10-28 | 06:35 | A | 4K28A | Disk FR Brake_Vent - YRA |  | 29.3 | 36 |  |  |  | 1.64 |  |  |  | 2.58 |  | 130 | 53.17 |  |  | 147 |  | 44 |  |  |  |  | 26.8
2024-10-28 | 08:30 | A | 4K28A | Disk FR Brake _ YHB |  | 30.57 | 35 |  |  |  | 1.78 |  |  |  | 2.62 |  | 120 | 51.81 |  |  | 147 |  | 44 |  |  |  |  | 25.1
2024-10-28 | 10:25 | A | 4K28A | Disk FR Brake - YJC |  | 33.27 | 35 |  |  |  | 1.76 |  |  |  | 2.57 |  | 120 | 46.25 |  |  | 147 |  | 45 |  |  |  |  | 23.4
2024-10-28 | 12:25 | A | 4K28A | Disk FR Brake - YJC | 8.74 | 35.59 | 34 |  |  |  | 1.68 | 65.16 | 1.95 | 2.64 | 2.56 |  | 130 | 37.4 |  |  | 147 |  | 46 |  | 10.69 |  | 2.2 | 21.6
2024-10-28 | 14:15 | B | 4K28A | Drum RR Brake _ 2UA |  | 36.22 | 34 |  |  |  | 1.81 |  |  |  | 2.62 |  | 130 | 34.04 |  |  | 147 |  | 46 |  |  |  |  | 20.2
2024-10-28 | 16:10 | B | 4K28A | Drum RR Brake - YRA |  | 36.68 | 35 |  |  |  | 1.69 |  |  |  | 2.56 |  | 130 | 33.32 |  |  | 147 |  | 47 |  |  |  |  | 18.4
2024-10-28 | 18:10 | B | 4K28A | Disc-FR-Brake 14" _Nissan (Cavity 7 & 8 ) |  | 34.49 | 34 |  |  |  | 1.62 |  |  |  | 2.59 |  | 120 | 39.99 |  |  | 147 |  | 46 |  |  |  |  | 19.6
2024-10-28 | 20:05 | B | 4K28B | Disk FR Brake _ YHB | 8.73 | 32.85 | 35 |  |  |  | 1.68 | 65.12 | 1.98 | 2.62 | 2.62 |  | 130 | 43.81 |  |  | 147 |  | 45 |  | 10.71 |  | 2.24 | 20.4
2024-10-28 | 22:05 | C | 4K28A | DISC FR BRAKE - 2SJ |  | 30.93 | 35 |  |  |  | 1.66 |  |  |  | 2.6 |  | 130 | 46.83 |  |  | 147 |  | 47 |  |  |  |  | 21.6
2024-10-28 | 00:00 | C | 4K28A | Disk FR Brake - Model L YAD / YBA |  | 30.34 | 36 |  |  |  | 1.72 |  |  |  | 2.62 |  | 130 | 49.58 |  |  | 147 |  | 46 |  |  |  |  | 20.2
2024-10-28 | 01:50 | C | 4K28A | Cylinder Block _ BMG |  | 29.5 | 35 |  |  |  | 1.76 |  |  |  | 2.6 |  | 130 | 52.45 |  |  | 147 |  | 46 |  |  |  |  | 19.8
2024-10-28 | 03:40 | C | 4K28D | Disk FR Brake _ YHB |  | 29.12 | 34 |  |  |  | 1.7 |  |  |  | 2.58 |  | 120 | 53.27 |  |  | 147 |  | 45 |  |  |  |  | 22
2024-10-28 | 05:25 | C | 4K28B | Drum RR Brake - YRA | 8.76 | 29.05 | 35 |  |  |  | 1.68 | 65.15 | 1.95 | 2.65 | 2.6 |  | 120 | 54.83 |  |  | 147 |  | 45 |  | 10.71 |  | 2.23 | 21.4
2024-11-04 | 10:35 | A | 4L04A | Cylinder Block _ BMG |  | 26.41 | 37 |  |  |  | 1.79 |  |  |  | 2.62 |  | 130 | 44.28 |  |  | 147 |  | 40 |  |  |  |  | 22.4
2024-11-04 | 12:30 | A | 4L04A | Cylinder Block _ BMG | 8.72 | 29.71 | 35 |  |  |  | 1.71 | 65.2 | 1.83 | 2.6 | 2.62 |  | 130 | 37.93 |  |  | 147 |  | 42 |  | 10.55 |  | 2.2 | 19.5
2024-11-04 | 14:25 | B | 4L04A | Brake drum 14", Nissan set # 4 Cav. 7 & 8 |  | 31.53 | 34 |  |  |  | 1.83 |  |  |  | 2.54 |  | 130 | 32.17 |  |  | 147 |  | 45 |  |  |  |  | 22.4
2024-11-04 | 16:20 | B | 4L04A | DISC FR BRAKE - 2SJ |  | 31.83 | 34 |  |  |  | 1.79 |  |  |  | 2.53 |  | 120 | 31.93 |  |  | 147 |  | 46 |  |  |  |  | 21.6
2024-11-04 | 18:10 | B | 4L04A | Disk FR Brake_Vent - YED |  | 30 | 37 |  |  |  | 1.82 |  |  |  | 2.58 |  | 120 | 37.51 |  |  | 147 |  | 46 |  |  |  |  | 18
2024-11-04 | 20:00 | B | 24LDA | Brake Disc _Cav 7:&8: (Model K) |  | 27.35 | 35 |  |  |  | 1.76 |  |  |  | 2.55 |  | 130 | 47.48 |  |  | 147 |  | 45 |  |  |  |  | 20
2024-11-04 | 21:49 | B | 4L04A | Disk FR Brake - Model L YAD / YBA | 8.69 | 26.87 | 34 |  |  |  | 1.73 | 65.32 | 1.83 | 2.63 | 2.52 |  | 130 | 49.44 |  |  | 147 |  | 45 |  | 10.52 |  | 2.22 | 19.4
2024-11-04 | 23:40 | C | 4L04A | Disk FR Brake _ YHB |  | 26.13 | 35 |  |  |  | 1.8 |  |  |  | 2.58 |  | 120 | 52 |  |  | 147 |  | 46 |  |  |  |  | 21.2
2024-11-04 | 01:30 | C | 4L04B | Disk FR Brake _ YHB |  | 24.94 | 36 |  |  |  | 1.79 |  |  |  | 2.62 |  | 130 | 55.81 |  |  | 147 |  | 46 |  |  |  |  | 21.6
2024-11-04 | 03:25 | C | 4L04A | Disk FR Brake_Vent - YRA | 8.7 | 24.59 | 35 |  |  |  | 1.81 | 65.25 | 1.9 | 2.65 | 2.57 |  | 120 | 56 |  |  | 147 |  | 45 |  | 10.6 |  | 2.24 | 22.2
2024-11-05 | 06:35 | A | 4L05A | Drum RR Brake - YRA |  | 22.48 | 35 |  |  |  | 1.71 |  |  |  | 2.6 |  | 130 | 63.31 |  |  | 147 |  | 45 |  |  |  |  | 19.5
2024-11-05 | 08:30 | A | 4L05B | Drum RR Brake - YRA |  | 25.19 | 35 |  |  |  | 1.82 |  |  |  | 2.62 |  | 130 | 55.15 |  |  | 147 |  | 43 |  |  |  |  | 21.8
2024-11-05 | 10:30 | A | 4L05A | Disc,FR Brake (Cav 5&6 3&4)_ EFC |  | 28.69 | 36 |  |  |  | 1.85 |  |  |  | 2.62 |  | 130 | 45.58 |  |  | 147 |  | 44 |  |  |  |  | 23.4
2024-11-05 | 12:00 | A | 4L05A | Sigma_ring 196 | 8.74 | 31.61 | 35 |  |  |  | 1.79 | 65.24 | 1.83 | 2.62 | 2.6 |  | 130 | 38.95 |  |  | 147 |  | 43 |  | 10.57 |  | 2.2 | 20.8
2024-11-05 | 14:40 | B | 4L05A | Disk FR Brake - YJC |  | 33.16 | 36 |  |  |  | 1.74 |  |  |  | 2.62 |  | 120 | 31.79 |  |  | 147 |  | 45 |  |  |  |  | 22.6
2024-11-05 | 17:11 | B | 4L05A | Drum RR Brake _ 2UA |  | 32.45 | 35 |  |  |  | 1.69 |  |  |  | 2.55 |  | 130 | 33.09 |  |  | 147 |  | 44 |  |  |  |  | 21.1
2024-11-05 | 19:00 | B | 4L05C | Drum RR Brake - YRA |  | 30.05 | 35 |  |  |  | 1.73 |  |  |  | 2.54 |  | 120 | 42.29 |  |  | 147 |  | 44 |  |  |  |  | 20.8
2024-11-05 | 21:10 | B | 4L05A | Disk FR Brake - Model L YAD / YBA | 8.71 | 28.48 | 36 |  |  |  | 1.7 | 65.18 | 1.84 | 2.6 | 2.56 |  | 120 | 45.38 |  |  | 147 |  | 45 |  | 10.55 |  | 2.21 | 21.2
2024-11-05 | 23:25 | C | 4L05A | Disk FR Brake _ YHB |  | 27.32 | 35 |  |  |  | 1.72 |  |  |  | 2.56 |  | 130 | 47.52 |  |  | 147 |  | 46 |  |  |  |  | 20.8
2024-11-05 | 01:20 | C | 4L05B | Disk FR Brake _ YHB |  | 26.34 | 37 |  |  |  | 1.78 |  |  |  | 2.62 |  | 130 | 51.6 |  |  | 147 |  | 46 |  |  |  |  | 22.4
2024-11-05 | 03:15 | C | 4L05A | DISC FR BRAKE - 2SJ |  | 25.07 | 36 |  |  |  | 1.81 |  |  |  | 2.56 |  | 130 | 53.8 |  |  | 147 |  | 46 |  |  |  |  | 23.6
2024-11-05 | 05:05 | C | 4L05A | Disk FR Brake_Vent - YRA | 8.7 | 24.38 | 35 |  |  |  | 1.77 | 65.13 | 1.82 | 2.63 | 2.58 |  | 120 | 57.78 |  |  | 147 |  | 45 |  | 10.52 |  | 2.23 | 21.8
2024-11-06 | 06:35 | A | 4L06A | Disk FR Brake_Vent - YED |  | 23.95 | 36 |  |  |  | 1.72 |  |  |  | 2.6 |  | 120 | 59.45 |  |  | 147 |  | 45 |  |  |  |  | 22
2024-11-06 | 08:30 | A | 4L06A | Disk FR Brake - Model L YAD / YBA |  | 25.68 | 35 |  |  |  | 1.7 |  |  |  | 2.62 |  | 120 | 54.01 |  |  | 147 |  | 46 |  |  |  |  | 24.5
2024-11-06 | 10:25 | A | 4L06A | Disc-FR-Brake 14" _Nissan (Cavity 7 & 8 ) |  | 29.48 | 36 |  |  |  | 1.79 |  |  |  | 2.62 |  | 120 | 45.39 |  |  | 147 |  | 45 |  |  |  |  | 22.6
2024-11-06 | 12:20 | A | 4L06A | Brake drum 14", Nissan set # 4 Cav. 7 & 8 | 8.7 | 31.85 | 35 |  |  |  | 1.87 | 65.22 | 1.84 | 2.62 | 2.62 |  | 130 | 37.19 |  |  | 147 |  | 46 |  | 10.54 |  | 2.19 | 20.8
2024-11-06 | 14:20 | B | 4l06a | Drum RR Brake - YRA |  | 33.06 | 36 |  |  |  | 1.7 |  |  |  | 2.57 |  | 130 | 32.42 |  |  | 147 |  | 45 |  |  |  |  | 20.4
2024-11-06 | 16:15 | B | 4l06a | Disk FR Brake _Vent -Y9T_Domestic |  | 33.09 | 35 |  |  |  | 1.78 |  |  |  | 2.55 |  | 130 | 33.35 |  |  | 147 |  | 46 |  |  |  |  | 22
2024-11-06 | 18:10 | B | 4L06B | Disk FR Brake - YJC |  | 31.22 | 35 |  |  |  | 1.73 |  |  |  | 2.54 |  | 130 | 41.48 |  |  | 147 |  | 45 |  |  |  |  | 21.4
2024-11-06 | 20:00 | B | 4L06B | Disk FR Brake - YJC |  | 29.25 | 36 |  |  |  | 1.79 |  |  |  | 2.56 |  | 120 | 46 |  |  | 147 |  | 46 |  |  |  |  | 20.8
2024-11-06 | 21:44 | B | 4L06B | Disk FR Brake _ YHB | 8.68 | 29.13 | 35 |  |  |  | 1.83 | 65.26 | 1.83 | 2.65 | 2.54 |  | 120 | 46.74 |  |  | 147 |  | 46 |  | 10.51 |  | 2.21 | 21.2
2024-11-06 | 23:40 | C | 4L06A | Drum Rear Brake _ Jazz (2CT) _ Cav. 3 & 4 |  | 28.2 | 36 |  |  |  | 1.76 |  |  |  | 2.62 |  | 130 | 49.23 |  |  | 147 |  | 46 |  |  |  |  | 22.8
2024-11-06 | 01:20 | C | 4L06A | Disk FR Brake_Vent - YRA |  | 27.44 | 35 |  |  |  | 1.79 |  |  |  | 2.57 |  | 120 | 50.17 |  |  | 147 |  | 47 |  |  |  |  | 21.6
2024-11-06 | 03:10 | C | 4L06C | Disk FR Brake - Model L YAD / YBA |  | 27.53 | 36 |  |  |  | 1.75 |  |  |  | 2.59 |  | 130 | 48.79 |  |  | 147 |  | 46 |  |  |  |  | 20.2
2024-11-06 | 05:05 | C | 4L06A | Jymny Disc_1 &2 | 8.7 | 27.23 | 35 |  |  |  | 1.71 | 65.21 | 1.85 | 2.63 | 2.57 |  | 130 | 48.66 |  |  | 147 |  | 47 |  | 10.55 |  | 2.23 | 21.4
2024-11-07 | 06:35 | A | 4L07A | Sigma_ring 196 |  | 26.85 | 35 |  |  |  | 1.61 |  |  |  | 2.6 |  | 130 | 48.78 |  |  | 147 |  | 45 |  |  |  |  | 20.3
2024-11-07 | 08:30 | A | 4L07A | Cylinder Block _ BMG |  | 26.9 | 36 |  |  |  | 1.73 |  |  |  | 2.62 |  | 130 | 49.31 |  |  | 147 |  | 44 |  |  |  |  | 21.8
2024-11-07 | 10:25 | A | 4L07A | Drum RR Brake - YRA |  | 30.18 | 35 |  |  |  | 1.85 |  |  |  | 2.62 |  | 130 | 47.62 |  |  | 147 |  | 45 |  |  |  |  | 23.4
2024-11-07 | 12:20 | A | 4L07A | Drum RR Brake - YRA | 8.74 | 32.27 | 36 |  |  |  | 1.81 | 65.3 | 1.84 | 2.63 | 2.61 |  | 130 | 40.01 |  |  | 147 |  | 45 |  | 10.58 |  | 2.18 | 22.2
2024-11-07 | 14:15 | B | 4L07A | Drum RR Brake _YED |  | 33.75 | 35 |  |  |  | 1.83 |  |  |  | 2.62 |  | 120 | 35.7 |  |  | 147 |  | 46 |  |  |  |  | 20.4
2024-11-07 | 16:05 | B | 4L07A | Brake Disc _Cav 7:&8: (Model K) |  | 33.9 | 36 |  |  |  | 1.8 |  |  |  | 2.6 |  | 120 | 35.13 |  |  | 147 |  | 45 |  |  |  |  | 21.6
2024-11-07 | 16:35 | B | 4L07A | Brake Disc _Cav 7:&8: (Model K) |  | 33.55 | 35 |  |  |  | 1.8 |  |  |  | 2.56 |  | 130 | 35.66 |  |  | 147 |  | 45 |  |  |  |  | 21.2
2024-11-07 | 18:30 | B | 4L07A | DISC FR BRAKE - 2SJ |  | 30.97 | 35 |  |  |  | 1.77 |  |  |  | 2.55 |  | 130 | 43.14 |  |  | 147 |  | 45 |  |  |  |  | 20.8
2024-11-07 | 20:20 | B | 4L07A | Disk FR Brake _ YHB | 8.72 | 29.68 | 36 |  |  |  | 1.83 | 65.37 | 1.83 | 2.61 | 2.57 |  | 130 | 50 |  |  | 147 |  | 45 |  | 10.55 |  | 2.2 | 21.4
2024-11-07 | 22:10 | C | 4L07A | Jymny Disc_1 &2 |  | 28.71 | 35 |  |  |  | 1.82 |  |  |  | 2.58 |  | 130 | 52.64 |  |  | 147 |  | 46 |  |  |  |  | 20.2
2024-11-07 | 00:05 | C | 4L07A | Disk FR Brake - YJC |  | 28.94 | 36 |  |  |  | 1.77 |  |  |  | 2.58 |  | 130 | 52.78 |  |  | 147 |  | 45 |  |  |  |  | 18.8
2024-11-07 | 01:55 | C | 4L07B | Disk FR Brake - YJC |  | 28.47 | 36 |  |  |  | 1.75 |  |  |  | 2.62 |  | 120 | 54.25 |  |  | 147 |  | 46 |  |  |  |  | 20.4
2024-11-07 | 03:25 | C | 4L07B | Drum RR Brake - YRA |  | 27.8 | 35 |  |  |  | 1.77 |  |  |  | 2.56 |  | 130 | 56.69 |  |  | 147 |  | 46 |  |  |  |  | 21.2
2024-11-07 | 05:10 | C | 4L07C | Drum RR Brake - YRA | 8.73 | 27.38 | 35 |  |  |  | 1.8 | 65.35 | 1.84 | 2.63 | 2.59 |  | 130 | 58.89 |  |  | 147 |  | 47 |  | 10.57 |  | 2.24 | 22.4
2024-11-08 | 06:35 | A | 4L08A | Drum RR Brake - YRA |  | 27.51 | 35 |  |  |  | 1.72 |  |  |  | 2.62 |  | 130 | 58.39 |  |  | 147 |  | 46 |  |  |  |  | 19.9
2024-11-08 | 08:30 | A | 4L08A | Disk FR Brake _ YHB |  | 27.24 | 36 |  |  |  | 1.65 |  |  |  | 2.62 |  | 120 | 61.14 |  |  | 147 |  | 45 |  |  |  |  | 15.6
2024-11-08 | 12:20 | A | 4L08A | Sigma_ring 196 |  | 33.07 | 35 |  |  |  | 1.77 |  |  |  | 2.62 |  | 130 | 40.22 |  |  | 147 |  | 46 |  |  |  |  | 21.2
2024-11-08 | 12:20 | A | 4L08A | Disk FR Brake - Model L YAD / YBA | 8.76 | 33.07 | 36 |  |  |  | 1.84 | 65.45 | 1.79 | 2.59 | 2.64 |  | 130 | 40.22 |  |  | 120 |  | 46 |  | 10.55 |  | 2.19 | 20.8
2024-11-08 | 14:15 | B | 4L08B | Disk FR Brake _ YHB |  | 33.69 | 36 |  |  |  | 1.81 |  |  |  | 2.56 |  | 130 | 37.49 |  |  | 147 |  | 45 |  |  |  |  | 23.4
2024-11-08 | 16:05 | B | 4L08A | Jymny Disc_1 &2 |  | 34.36 | 35 |  |  |  | 1.8 |  |  |  | 2.54 |  | 130 | 38.48 |  |  | 147 |  | 46 |  |  |  |  | 21.2
2024-11-08 | 18:00 | B | 24LHA | Brake Disc _Cav 7:&8: (Model K) |  | 32.09 | 36 |  |  |  | 1.76 |  |  |  | 2.55 |  | 120 | 44.66 |  |  | 147 |  | 46 |  |  |  |  | 20.8
2024-11-08 | 19:50 | B | 4L08A | Disc-FR-Brake 14" _Nissan (Cavity 7 & 8 ) |  | 31.34 | 36 |  |  |  | 1.82 |  |  |  | 2.56 |  | 130 | 47.04 |  |  | 147 |  | 45 |  |  |  |  | 21.6
2024-11-08 | 21:40 | B | 4L08A | Cylinder Block _ BMG | 8.73 | 30.27 | 35 |  |  |  | 1.77 | 65.48 | 1.8 | 2.6 | 2.54 |  | 130 | 48.3 |  |  | 147 |  | 45 |  | 10.53 |  | 2.2 | 20.4
2024-11-08 | 23:20 | C | 4L08A | Disk FR Brake - YJC |  | 29.48 | 36 |  |  |  | 1.75 |  |  |  | 2.62 |  | 130 | 49.95 |  |  | 147 |  | 46 |  |  |  |  | 19.8
2024-11-08 | 01:15 | C | 4L08B | Disk FR Brake - YJC |  | 29.23 | 35 |  |  |  | 1.78 |  |  |  | 2.57 |  | 130 | 51.67 |  |  | 147 |  | 45 |  |  |  |  | 21.2
2024-11-08 | 03:10 | C | 4L08A | HONDA 2LT DRUM |  | 28.6 | 36 |  |  |  | 1.8 |  |  |  | 2.58 |  | 120 | 53.24 |  |  | 147 |  | 46 |  |  |  |  | 22.4
2024-11-08 | 05:05 | C | 4L08A | Disk FR Brake - Model L YAD / YBA | 8.71 | 27.7 | 36 |  |  |  | 1.84 | 65.42 | 1.85 | 2.63 | 2.57 |  | 130 | 55.87 |  |  | 147 |  | 46 |  | 10.56 |  | 2.22 | 20.1
2024-11-09 | 06:35 | A | 4L09A | Brake Disc, (Cav 7,8,9,10)Alto |  | 26.93 | 36 |  |  |  | 1.75 |  |  |  | 2.6 |  | 120 | 57.77 |  |  | 147 |  | 45 |  |  |  |  | 23.1
2024-11-09 | 08:30 | A | 4L09A | Drum RR Brake - YRA |  | 28.01 | 36 |  |  |  | 1.75 |  |  |  | 2.62 |  | 120 | 54.73 |  |  | 147 |  | 46 |  |  |  |  | 23.4
2024-11-09 | 10:25 | A | 4L09A | Disk FR Brake_Vent - YED |  | 31.29 | 34 |  |  |  | 1.82 |  |  |  | 2.64 |  | 130 | 46.95 |  |  | 147 |  | 45 |  |  |  |  | 22.8
2024-11-09 | 12:20 | A | 12:20 | Jymny Disc_1 &2 | 8.74 | 33.54 | 36 |  |  |  | 1.84 | 65.5 | 1.78 | 2.6 | 2.62 |  | 130 | 40.39 |  |  | 147 |  | 45 |  | 10.52 |  | 2.18 | 24.2
2024-11-09 | 14:15 | B | 4L09A | Cylinder Block _ BMG |  | 35.13 | 35 |  |  |  | 1.8 |  |  |  | 2.56 |  | 130 | 36.86 |  |  | 147 |  | 46 |  |  |  |  | 20
2024-11-09 | 16:15 | B | 4L09A | Drum RR Brake _Y9T |  | 34.92 | 34 |  |  |  | 1.87 |  |  |  | 2.54 |  | 130 | 37.16 |  |  | 147 |  | 46 |  |  |  |  | 16.8
2024-11-09 | 18:10 | B | 4L09A | Drum RR Brake _YED |  | 32.86 | 36 |  |  |  | 1.84 |  |  |  | 2.56 |  | 130 | 41.81 |  |  | 147 |  | 46 |  |  |  |  | 18.4
2024-11-09 | 20:05 | B | 4L09A | Disc-FR-Brake 14" _Nissan (Cavity 7 & 8 ) | 8.72 | 32.13 | 35 |  |  |  | 1.79 | 65.55 | 1.79 | 2.63 | 2.55 |  | 120 | 43.61 |  |  | 147 |  | 45 |  | 10.51 |  | 2.2 | 19.2
2024-11-09 | 22:05 | C | 4L09A | Disk FR Brake _ YHB |  | 30.75 | 36 |  |  |  | 1.74 |  |  |  | 2.58 |  | 130 | 46.24 |  |  | 147 |  | 45 |  |  |  |  | 20.6
2024-11-09 | 23:55 | C | 4L09A | Disk FR Brake, _Jazz (2CT)_Cav. 3 & 4 |  | 30.47 | 36 |  |  |  | 1.69 |  |  |  | 2.57 |  | 130 | 46.23 |  |  | 147 |  | 46 |  |  |  |  | 21.2
2024-11-09 | 01:45 | C | 4L09A | Disk FR Brake _Vent -Y9T_Domestic |  | 29.45 | 35 |  |  |  | 1.76 |  |  |  | 2.62 |  | 120 | 46.81 |  |  | 147 |  | 45 |  |  |  |  | 22.4
2024-11-09 | 03:35 | C | 4L09A | Disk FR Brake - YJC |  | 28.81 | 34 |  |  |  | 1.72 |  |  |  | 2.59 |  | 130 | 49.68 |  |  | 147 |  | 46 |  |  |  |  | 20.2
2024-11-09 | 05:05 | C | 4L09B | Disk FR Brake - YJC | 8.7 | 27.5 | 35 |  |  |  | 1.78 | 65.49 | 1.85 | 2.62 | 2.58 |  | 130 | 54.86 |  |  | 147 |  | 45 |  | 10.55 |  | 2.23 | 19.8
2024-11-11 | 10:25 | A | 4L11A | Cylinder Block _ BMG |  |  | 36 |  |  |  | 1.84 |  |  |  | 2.62 |  | 120 |  |  |  | 147 |  | 43 |  |  |  |  | 20.8
2024-11-11 | 12:20 | A | 4L11B | Cylinder Block _ BMG | 8.72 |  | 37 |  |  |  | 1.74 | 65.62 | 1.78 | 2.63 | 2.62 |  | 130 |  |  |  | 147 |  | 45 |  | 10.5 |  | 2.19 | 22.2
2024-11-11 | 15:05 | B | 4L11A | HONDA 2LT DRUM |  | 33 | 35 |  |  |  | 1.81 |  |  |  | 2.62 |  | 120 | 32.59 |  |  | 147 |  | 44 |  |  |  |  | 20.4
2024-11-11 | 16:30 | B | 4L11A | DISC FR BRAKE - 2SJ |  | 33.15 | 36 |  |  |  | 1.67 |  |  |  | 2.62 |  | 120 | 33.08 |  |  | 147 |  | 45 |  |  |  |  | 16.7
2024-11-11 | 18:20 | B | 4L11B | Disk FR Brake_Vent - YRA |  | 30.43 | 36 |  |  |  | 1.71 |  |  |  | 2.56 |  | 130 | 44.32 |  |  | 147 |  | 46 |  |  |  |  | 20.4
2024-11-11 | 20:10 | B | 4L11A | Drum Rear Brake _ Jazz (2CT) _ Cav. 3 & 4 | 8.7 | 29.15 | 35 |  |  |  | 1.78 | 65.64 | 1.85 | 2.62 | 2.58 |  | 130 | 46.85 |  |  | 147 |  | 46 |  | 10.55 |  | 2.21 | 21.2
2024-11-11 | 22:05 | C | 4L11A | Disk FR Brake - YJC |  | 27.97 | 36 |  |  |  | 1.8 |  |  |  | 2.6 |  | 120 | 50.93 |  |  | 147 |  | 45 |  |  |  |  | 20
2024-11-11 | 23:55 | C | 24LKA | Brake Disc _Cav 7:&8: (Model K) |  | 28.25 | 37 |  |  |  | 1.78 |  |  |  | 2.62 |  | 130 | 47.84 |  |  | 147 |  | 45 |  |  |  |  | 22.3
2024-11-11 | 01:45 | C | 4L11A | Disk FR Brake - Model L YAD / YBA |  | 26.54 | 36 |  |  |  | 1.84 |  |  |  | 2.6 |  | 130 | 52.54 |  |  | 147 |  | 46 |  |  |  |  | 21.8
2024-11-11 | 03:35 | C | 4L11C | Disk FR Brake - Model L YAD / YBA |  | 25.86 | 35 |  |  |  | 1.79 |  |  |  | 2.6 |  | 130 | 55.28 |  |  | 147 |  | 45 |  |  |  |  | 22.4
2024-11-11 | 05:20 | C | 4L11A | Drum RR Brake - YRA | 8.75 | 25.32 | 36 |  |  |  | 1.82 | 65.6 | 1.8 | 2.65 | 2.62 |  | 130 | 59.23 |  |  | 147 |  | 45 |  | 10.55 |  | 2.22 | 23.6
2024-11-12 | 06:30 | A | 4L12A | Drum RR Brake - YRA |  | 25.12 | 35 |  |  |  | 1.82 |  |  |  | 2.62 |  | 130 | 57.5 |  |  | 147 |  | 45 |  |  |  |  | 20
2024-11-12 | 08:25 | A | 4L12A | Disk FR Brake _Vent -Y9T_Domestic |  | 25.64 | 35 |  |  |  | 1.89 |  |  |  | 2.62 |  | 130 | 55.95 |  |  | 147 |  | 46 |  |  |  |  | 23.6
2024-11-12 | 10:20 | A | 4L12A | Disk FR Brake _ YHB |  | 28.18 | 36 |  |  |  | 1.9 |  |  |  | 2.62 |  | 130 | 45.42 |  |  | 147 |  | 46 |  |  |  |  | 21.8
2024-11-12 | 12:00 | A | 4L12B | Disk FR Brake _ YHB | 8.74 | 31.82 | 36 |  |  |  | 1.89 | 65.68 | 1.81 | 2.59 | 2.64 |  | 130 | 33.09 |  |  | 147 |  | 45 |  | 10.55 |  | 2.18 | 22
2024-11-12 | 13:30 | B | 4L12A | Disk FR Brake - YJC |  | 32.93 | 35 |  |  |  | 1.72 |  |  |  | 2.62 |  | 130 | 25.77 |  |  | 147 |  | 45 |  |  |  |  | 17.2
2024-11-12 | 15:20 | B | 4L12B | Disk FR Brake - YJC |  | 32.97 | 34 |  |  |  | 1.78 |  |  |  | 2.62 |  | 130 | 21.98 |  |  | 147 |  | 45 |  |  |  |  | 24.6
2024-11-12 | 16:20 | B | 4L12B | Disk FR Brake - YJC |  | 32.26 | 35 |  |  |  | 1.81 |  |  |  | 2.62 |  | 130 | 26.63 |  |  | 147 |  | 45 |  |  |  |  | 20.2
2024-11-12 | 18:15 | B | 4L12A | Drum RR Brake _Y9T |  | 30.71 | 36 |  |  |  | 1.89 |  |  |  | 2.58 |  | 130 | 33.16 |  |  | 147 |  | 44 |  |  |  |  | 22.4
2024-11-12 | 20:10 | B | 24LLA | Brake Disc _Cav 7:&8: (Model K) | 8.73 | 28.87 | 35 |  |  |  | 1.83 | 65.7 | 1.85 | 2.61 | 2.56 |  | 130 | 40.13 |  |  | 147 |  | 45 |  | 10.58 |  | 2.2 | 20.8
2024-11-12 | 22:10 | C | 4L12A | DISC FR BRAKE - 2SJ |  | 27.49 | 34 |  |  |  | 1.8 |  |  |  | 2.58 |  | 130 | 52.91 |  |  | 147 |  | 45 |  |  |  |  | 21.4
2024-11-12 | 00:15 | C | 4L12A | HONDA 2LT DRUM |  | 26.72 | 35 |  |  |  | 1.78 |  |  |  | 2.6 |  | 130 | 58.7 |  |  | 147 |  | 46 |  |  |  |  | 19.4
2024-11-12 | 02:10 | C | 4L12A | Jymny Disc_1 &2 |  | 23.93 | 35 |  |  |  | 1.85 |  |  |  | 2.61 |  | 130 | 66.04 |  |  | 147 |  | 45 |  |  |  |  | 21.6
2024-11-12 | 04:10 | C | 4L12A | Cylinder Block _ BMG | 8.75 | 22.58 | 36 |  |  |  | 1.88 | 65.65 | 1.83 | 2.6 | 2.63 |  | 120 | 77.65 |  |  | 147 |  | 45 |  | 10.58 |  | 2.2 | 22.4
2024-11-13 | 06:35 | A | 4L13A | Sigma_ring 196 |  | 22.37 | 35 |  |  |  | 1.71 |  |  |  | 2.62 |  | 120 | 85 |  |  | 147 |  | 45 |  |  |  |  | 22
2024-11-13 | 08:30 | A | 4L13A | Disk FR Brake - Model L YAD / YBA |  | 22.26 | 34 |  |  |  | 1.78 |  |  |  | 2.6 |  | 130 | 86.6 |  |  | 147 |  | 46 |  |  |  |  | 20.8
2024-11-13 | 10:30 | A | 4L13A | Disk FR Brake - Model L YAD / YBA |  | 23.37 | 35 |  |  |  | 1.84 |  |  |  | 2.62 |  | 130 | 75.85 |  |  | 147 |  | 45 |  |  |  |  | 18.2
2024-11-13 | 12:25 | A | 4L13B | Disk FR Brake - Model L YAD / YBA | 8.76 | 26.45 | 36 |  |  |  | 1.77 | 65.74 | 1.84 | 2.6 | 2.64 |  | 130 | 60.93 |  |  | 147 |  | 45 |  | 10.6 |  | 2.19 | 19.8
2024-11-13 | 14:20 | B | 4L13A | Disk FR Brake - YJC |  | 29.04 | 35 |  |  |  | 1.88 |  |  |  | 2.58 |  | 130 | 49.98 |  |  | 147 |  | 45 |  |  |  |  | 18.8
2024-11-13 | 16:20 | B | 4L13A | Disk FR Brake _ YHB |  | 29.84 | 36 |  |  |  | 1.72 |  |  |  | 2.56 |  | 130 | 47.76 |  |  | 147 |  | 45 |  |  |  |  | 22.2
2024-11-13 | 18:10 | B | 4L13A | Drum Rear Brake _ Jazz (2CT) _ Cav. 3 & 4 |  | 28.46 | 35 |  |  |  | 1.71 |  |  |  | 2.62 |  | 130 | 53.86 |  |  | 147 |  | 45 |  |  |  |  | 21.8
2024-11-13 | 20:05 | B | 4L13A | Disc, Front Brake,YL8 | 8.78 | 26.21 | 36 |  |  |  | 1.78 | 64.75 | 1.87 | 2.64 | 2.59 |  | 120 | 61.03 |  |  | 147 |  | 46 |  | 10.65 |  | 2.22 | 20.6
2024-11-13 | 22:10 | C | 4L13A | Drum RR Brake - YRA |  | 24.45 | 34 |  |  |  | 1.82 |  |  |  | 2.59 |  | 120 | 66.39 |  |  | 147 |  | 45 |  |  |  |  | 21.8
2024-11-13 | 00:15 | C | 4L13A | Jymny Disc_1 &2 |  | 23.65 | 35 |  |  |  | 1.89 |  |  |  | 2.6 |  | 130 | 69.09 |  |  | 147 |  | 46 |  |  |  |  | 22.4
2024-11-13 | 02:10 | C | 4L13A | Disk FR Brake _ YHB |  | 23.04 | 36 |  |  |  | 1.84 |  |  |  | 2.62 |  | 130 | 71.35 |  |  | 147 |  | 45 |  |  |  |  | 22.8
2024-11-13 | 04:05 | C | 4L13A | Cylinder Block _ BMG | 8.8 | 23.87 | 35 |  |  |  | 1.9 | 64.75 | 1.85 | 2.63 | 2.6 |  | 130 | 70.02 |  |  | 147 |  | 45 |  | 10.65 |  | 2.22 | 21.9
2024-11-14 | 06:30 | A | 4L14A | Sigma_ring 196 |  | 23.45 | 36 |  |  |  | 1.89 |  |  |  | 2.62 |  | 130 | 72.07 |  |  | 147 |  | 45 |  |  |  |  | 20.2
2024-11-14 | 08:30 | A | 4L14A | Disk FR Brake _ YHB |  | 24.8 | 35 |  |  |  | 1.86 |  |  |  | 2.62 |  | 130 | 68.22 |  |  | 147 |  | 45 |  |  |  |  | 21.4
2024-11-14 | 10:25 | A |  | Disk FR Brake - Model L YAD / YBA |  | 27.29 | 35 |  |  |  | 1.69 |  |  |  | 2.64 |  | 130 | 53.72 |  |  | 147 |  | 45 |  |  |  |  | 24
2024-11-14 | 12:20 | A | 4L14A | Disk FR Brake _Vent -Y9T_Domestic | 8.78 | 30.03 | 35 |  |  |  | 1.71 | 65.52 | 1.85 | 2.59 | 2.62 |  | 130 | 38.09 |  |  | 147 |  | 46 |  | 10.64 |  | 2.18 | 18.9
2024-11-14 | 14:18 | B | 4L14A | Disk FR Brake - YJC |  | 31.18 | 36 |  |  |  | 1.62 |  |  |  | 2.62 |  | 130 | 31.99 |  |  | 147 |  | 45 |  |  |  |  | 20.2
2024-11-14 | 16:15 | B | 4L14B | Disk FR Brake - YJC |  | 31.41 | 35 |  |  |  | 1.63 |  |  |  | 2.57 |  | 130 | 31.87 |  |  | 147 |  | 45 |  |  |  |  | 19.4
2024-11-14 | 18:10 | B | 4L14A | Jymny Disc_1 &2 |  | 28.83 | 36 |  |  |  | 1.65 |  |  |  | 2.58 |  | 130 | 44.88 |  |  | 147 |  | 46 |  |  |  |  | 21.2
2024-11-14 | 20:05 | B | 4L14A | Jymny Disc_1 &2 | 8.76 | 27.81 | 35 |  |  |  | 1.68 | 65.55 | 1.91 | 2.61 | 2.62 |  | 120 | 44.9 |  |  | 147 |  | 45 |  | 10.67 |  | 2.22 | 20.5
2024-11-14 | 22:10 | C | 4L14A | Drum RR Brake _YED |  | 25.95 | 36 |  |  |  | 1.78 |  |  |  | 2.62 |  | 130 | 51.45 |  |  | 147 |  | 46 |  |  |  |  | 22.8
2024-11-14 | 00:05 | C | 4L14B | Disk FR Brake _ YHB |  | 25.32 | 36 |  |  |  | 1.84 |  |  |  | 2.63 |  | 130 | 48.63 |  |  | 147 |  | 45 |  |  |  |  | 22.2
2024-11-14 | 02:05 | C | 4L14C | Disk FR Brake _ YHB |  | 25.2 | 35 |  |  |  | 1.87 |  |  |  | 2.6 |  | 130 | 53.28 |  |  | 147 |  | 46 |  |  |  |  | 21.9
2024-11-14 | 04:10 | C | 4L14A | DISC FR BRAKE - 2SJ | 8.8 | 23.62 | 35 |  |  |  | 1.8 | 65.55 | 1.88 | 2.6 | 2.6 |  | 120 | 60.26 |  |  | 147 |  | 45 |  | 10.68 |  | 2.22 | 20.8
2024-11-15 | 06:35 | A | 4L15A | Cylinder Block |  | 22.73 | 35 |  |  |  | 1.61 |  |  |  | 2.64 |  | 130 | 63.17 |  |  | 147 |  | 45 |  |  |  |  | 17.2
2024-11-15 | 08:30 | A | 4L15A | Drum RR Brake - YRA |  | 23.51 | 34 |  |  |  | 1.68 |  |  |  | 2.62 |  | 130 | 65.98 |  |  | 147 |  | 45 |  |  |  |  | 18.3
2024-11-15 | 10:25 | A | 4L14A | Drum RR Brake - YRA |  | 28.63 | 35 |  |  |  | 1.68 |  |  |  | 2.64 |  | 130 | 45.47 |  |  | 147 |  | 45 |  |  |  |  | 19.2
2024-11-15 | 12:21 | A | 4L15A | Disk FR Brake - Model L YAD / YBA | 8.78 | 31.35 | 35 |  |  |  | 1.82 | 65.5 | 1.89 | 2.6 | 2.62 |  | 130 | 30.31 |  |  | 147 |  | 46 |  | 10.67 |  | 2.18 | 18.4
2024-11-15 | 14:18 | B | 4L15A | Disc-FR-Brake 14" _Nissan (Cavity 7 & 8 ) |  | 31.86 | 35 |  |  |  | 1.78 |  |  |  | 2.62 |  | 130 | 25.91 |  |  | 147 |  | 45 |  |  |  |  | 17.4
2024-11-15 | 16:15 | B | 4L15A | Disk FR Brake _ YHB |  | 31.08 | 35 |  |  |  | 1.72 |  |  |  | 2.6 |  | 130 | 26.83 |  |  | 147 |  | 45 |  |  |  |  | 15.9
2024-11-15 | 18:10 | B | 4L15A | Disk FR Brake_Vent - YED |  | 30.14 | 34 |  |  |  | 1.68 |  |  |  | 2.58 |  | 130 | 34.36 |  |  | 147 |  | 46 |  |  |  |  | 16.2
2024-11-15 | 20:05 | B | 4L15A | Drum RR Brake _Y9T | 8.76 | 28.47 | 35 |  |  |  | 1.7 | 65.58 | 1.89 | 2.62 | 2.62 |  | 130 | 38.18 |  |  | 147 |  | 45 |  | 10.65 |  | 2.21 | 17.6
2024-11-15 | 22:05 | C | 4L15A | Disk FR Brake - YJC |  | 25.79 | 35 |  |  |  | 1.69 |  |  |  | 2.6 |  | 130 | 48.24 |  |  | 147 |  | 45 |  |  |  |  | 16.9
2024-11-15 | 00:10 | C | 4L15B | Disk FR Brake - YJC |  | 24.07 | 34 |  |  |  | 1.75 |  |  |  | 2.58 |  | 130 | 53.06 |  |  | 147 |  | 46 |  |  |  |  | 18.4
2024-11-15 | 02:05 | C | 4L15C | Disk FR Brake - YJC |  | 23.81 | 36 |  |  |  | 1.72 |  |  |  | 2.62 |  | 130 | 52.52 |  |  | 147 |  | 45 |  |  |  |  | 19.2
2024-11-15 | 04:10 | C | 4L15A | HONDA 2LT DRUM | 8.8 | 22.05 | 35 |  |  |  | 1.69 | 65.55 | 1.9 | 2.63 | 2.6 |  | 130 | 56.92 |  |  | 147 |  | 45 |  | 10.7 |  | 2.23 | 19.8
2024-11-16 | 06:25 | A | 4L16A | Disk FR Brake _ YHB |  | 21.8 | 35 |  |  |  | 1.72 |  |  |  | 2.62 |  | 130 | 58.2 |  |  | 147 |  | 45 |  |  |  |  | 19.1
2024-11-16 | 08:25 | A | 4L16A | Brake Disc _Cav 7:&8: (Model K) |  | 23.14 | 35 |  |  |  | 1.75 |  |  |  | 2.62 |  | 130 | 54.76 |  |  | 147 |  | 44 |  |  |  |  | 16.8
2024-11-16 | 10:20 | A | 4L16A | Disk FR Brake - YJC |  | 26.93 | 34 |  |  |  | 1.68 |  |  |  | 2.62 |  | 130 | 47.46 |  |  | 147 |  | 45 |  |  |  |  | 20
2024-11-16 | 12:20 | A | 4L16A | Drum RR Brake - YRA | 8.74 | 30.21 | 35 |  |  |  | 1.71 | 65.44 | 1.82 | 2.62 | 2.61 |  | 130 | 33.86 |  |  | 147 |  | 44 |  | 10.56 |  | 2.19 | 19.6
2024-11-16 | 14:15 | B | 4A16A | Disk FR Brake _ YHB |  | 31 | 34 |  |  |  | 1.74 |  |  |  | 2.62 |  | 130 | 29.83 |  |  | 147 |  | 45 |  |  |  |  | 15.8
2024-11-16 | 16:05 | B | 4L16A | Disk FR Brake_Vent - YRA |  | 31.01 | 34 |  |  |  | 1.88 |  |  |  | 2.64 |  | 130 | 29.51 |  |  | 147 |  | 45 |  |  |  |  | 17.2
2024-11-16 | 18:15 | B | 4L16A | HONDA 2LT DRUM |  | 28.49 | 34 |  |  |  | 1.72 |  |  |  | 2.62 |  | 130 | 37.76 |  |  | 147 |  | 45 |  |  |  |  | 16.9
2024-11-16 | 20:10 | B | 4L16A | DISC FR BRAKE - 2SJ | 8.73 | 26.4 | 34 |  |  |  | 1.68 | 64.42 | 1.82 | 2.61 | 2.58 |  | 130 | 46.51 |  |  | 147 |  | 44 |  | 10.55 |  | 2.21 | 17.6
2024-11-16 | 22:05 | C | 4L18B | Drum RR Brake - YRA |  | 25.46 | 35 |  |  |  | 1.64 |  |  |  | 2.6 |  | 130 | 51.21 |  |  | 147 |  | 45 |  |  |  |  | 17.8
2024-11-16 | 00:10 | C | 4L16A | Disk FR Brake - Model L YAD / YBA |  | 24.48 | 35 |  |  |  | 1.69 |  |  |  | 2.6 |  | 130 | 53.01 |  |  | 147 |  | 46 |  |  |  |  | 18.4
2024-11-16 | 02:05 | C | 4L16B | Disk FR Brake - Model L YAD / YBA |  |  | 36 |  |  |  | 1.71 |  |  |  | 2.62 |  | 120 |  |  |  | 147 |  | 45 |  |  |  |  | 19
2024-11-16 | 04:00 | C | 4L16C | Disk FR Brake - YJC | 8.75 | 23.31 | 35 |  |  |  | 1.73 | 65.45 | 1.8 | 2.65 | 2.6 |  | 120 | 53.47 |  |  | 147 |  | 45 |  | 10.55 |  | 2.23 | 20.2
2024-11-18 | 15:15 | B | 4L18A | Cylinder Block _ BMG |  | 23.38 | 36 |  |  |  | 1.7 |  |  |  | 2.62 |  | 130 | 58.5 |  |  | 147 |  | 44 |  |  |  |  | 18.2
2024-11-18 | 17:10 | B | 4L18 | Cylinder Block _ BMG |  | 23.99 | 35 |  |  |  | 1.64 |  |  |  | 2.61 |  | 130 | 57.01 |  |  | 147 |  | 44 |  |  |  |  | 19.1
2024-11-18 | 19:00 | B | 4L18A | Drum RR Brake - YRA |  | 22.93 | 36 |  |  |  | 1.68 |  |  |  | 2.63 |  | 130 | 60.88 |  |  | 147 |  | 45 |  |  |  |  | 19.8
2024-11-18 | 20:50 | B | 4L18A | Disk FR Brake _ YHB | 8.7 | 22.16 | 35 |  |  |  | 1.7 | 65.4 | 1.74 | 2.6 | 2.6 |  | 130 | 62.33 |  |  | 147 |  | 44 |  | 10.44 |  | 2.22 | 18.6
2024-11-18 | 22:30 | C | 4L18A | DISC FR BRAKE - 2SJ |  | 21.12 | 36 |  |  |  | 1.62 |  |  |  | 2.62 |  | 130 | 65.42 |  |  | 147 |  | 45 |  |  |  |  | 21.2
2024-11-18 | 00:20 | C | 4L18A | Disk FR Brake_Vent - YRA |  | 20.49 | 35 |  |  |  | 1.66 |  |  |  | 2.58 |  | 130 | 68.56 |  |  | 147 |  | 45 |  |  |  |  | 20.8
2024-11-18 | 02:10 | C | 4L18C | Disk FR Brake _ YHB |  | 20.02 | 35 |  |  |  | 1.72 |  |  |  | 2.57 |  | 130 | 68.78 |  |  | 147 |  | 45 |  |  |  |  | 21.4
2024-11-18 | 04:05 | C | 4L18A | Disc-FR-Brake 14" _Nissan (Cavity 7 & 8 ) | 8.68 | 19.2 | 36 |  |  |  | 1.69 | 65.42 | 1.8 | 2.62 | 2.59 |  | 120 | 68.64 |  |  | 147 |  | 44 |  | 10.48 |  | 2.24 | 18.4
2024-11-19 | 06:35 | A | 4L19A | Disk FR Brake - YJC |  | 18.61 | 35 |  |  |  | 1.65 |  |  |  | 2.62 |  | 130 | 64.39 |  |  | 147 |  | 44 |  |  |  |  | 18.2
2024-11-19 | 08:30 | A | 4L19B | Disk FR Brake - YJC |  | 19.57 | 35 |  |  |  | 1.62 |  |  |  | 2.64 |  | 130 | 58.56 |  |  | 147 |  | 44 |  |  |  |  | 18.6
2024-11-19 | 10:25 | A | 4L19A | Drum RR Brake - YRA | 8.68 | 22 | 35 |  |  |  | 1.66 | 65.36 | 1.74 | 2.6 | 2.62 |  | 130 | 50.43 |  |  | 147 |  | 45 |  | 10.42 |  | 2.2 | 19.2
2024-11-19 | 12:20 | A | 4L19A | Disk FR Brake - Model L YAD / YBA |  | 24.84 | 35 |  |  |  | 1.68 |  |  |  | 2.62 |  | 130 | 44.32 |  |  | 147 |  | 45 |  |  |  |  | 17.8
2024-11-19 | 14:20 | B | 4L19B | Disk FR Brake - Model L YAD / YBA |  | 26.22 | 36 |  |  |  | 1.72 |  |  |  | 2.62 |  | 140 | 40.01 |  |  | 147 |  | 45 |  |  |  |  | 17.6
2024-11-19 | 17:15 | B | 19A | Sigma_ring 196 |  | 25.58 | 35 |  |  |  | 1.68 |  |  |  | 2.6 |  | 140 | 42.76 |  |  | 147 |  | 44 |  |  |  |  | 17
2024-11-19 | 18:20 | B | 19A | Sigma_ring 196 |  | 25.01 | 34 |  |  |  | 1.72 |  |  |  | 2.58 |  | 130 | 44.65 |  |  | 147 |  | 45 |  |  |  |  | 19.6
2024-11-19 | 20:15 | B | 4L16B | Disk FR Brake _ YHB | 8.7 | 22.99 | 35 |  |  |  | 1.75 | 65.35 | 1.75 | 2.6 | 2.6 |  | 130 | 49.56 |  |  | 147 |  | 45 |  | 10.45 |  | 2.22 | 18.6
2024-11-19 | 22:10 | C | 4L19C | Disk FR Brake _ YHB |  | 21.63 | 35 |  |  |  | 1.71 |  |  |  | 2.62 |  | 130 | 51.91 |  |  | 147 |  | 45 |  |  |  |  | 19.3
2024-11-19 | 00:05 | C | 24LSA | Brake Disc _Cav 7:&8: (Model K) |  | 20.82 | 35 |  |  |  | 1.76 |  |  |  | 2.58 |  | 130 | 51.11 |  |  | 147 |  | 44 |  |  |  |  | 19
2024-11-19 | 01:45 | C | 4L19A | Disk FR Brake_Vent - YRA |  | 20.78 | 35 |  |  |  | 1.8 |  |  |  | 2.57 |  | 130 | 49.69 |  |  | 147 |  | 44 |  |  |  |  | 21.2
2024-11-19 | 03:40 | C | 4L19A | Drum RR Brake _YED |  | 19.56 | 36 |  |  |  | 1.77 |  |  |  | 2.59 |  | 140 | 53.52 |  |  | 147 |  | 45 |  |  |  |  | 22
2024-11-19 | 05:10 | C | 4L19D | Disk FR Brake - YJC | 8.67 | 19.45 | 36 |  |  |  | 1.71 | 65.32 | 1.8 | 2.62 | 2.57 |  | 130 | 51.76 |  |  | 147 |  | 44 |  | 10.47 |  | 2.25 | 20.7
2024-11-20 | 07:05 | A | 4L20A | Disk FR Brake - YJC |  | 18.68 | 35 |  |  |  | 1.71 |  |  |  | 2.62 |  | 130 | 52.39 |  |  | 147 |  | 44 |  |  |  |  | 19.2
2024-11-20 | 09:00 | A | 4L20A | Disk FR Brake - YJC |  | 20.99 | 36 |  |  |  | 1.66 |  |  |  | 2.62 |  | 140 | 47.02 |  |  | 147 |  | 45 |  |  |  |  | 18.6
2024-11-20 | 10:45 | A | 4L20A | Disk FR Brake - Model L YAD / YBA |  | 22.43 | 37 |  |  |  | 1.6 |  |  |  | 2.64 |  | 140 | 43.61 |  |  | 147 |  | 44 |  |  |  |  | 21.2
2024-11-20 | 12:40 | A | 4L20B | Disk FR Brake - Model L YAD / YBA | 8.66 | 25.73 | 37 |  |  |  | 1.64 | 65.25 | 1.76 | 2.65 | 2.64 |  | 140 | 36.57 |  |  | 147 |  | 45 |  | 10.42 |  | 2.2 | 20.4
2024-11-20 | 14:30 | B | 4L20A | Disk FR Brake_Vent - YED |  | 26.98 | 37 |  |  |  | 1.72 |  |  |  | 2.64 |  | 140 | 32.67 |  |  | 147 |  | 46 |  |  |  |  | 18.2
2024-11-20 | 15:50 | B | 4L20A | Drum RR Brake - YRA |  | 27.48 | 36 |  |  |  | 1.68 |  |  |  | 2.62 |  | 140 | 31.62 |  |  | 147 |  | 45 |  |  |  |  | 20.2
2024-11-20 | 17:35 | B | 4L20B | Drum RR Brake - YRA |  | 26.25 | 36 |  |  |  | 1.77 |  |  |  | 2.63 |  | 130 | 34.72 |  |  | 147 |  | 46 |  |  |  |  | 18.6
2024-11-20 | 19:25 | B | 20L24A | Brake Disc, (Cav 7,8,9,10)Alto |  | 24.01 | 35 |  |  |  | 1.69 |  |  |  | 2.6 |  | 130 | 42.77 |  |  | 147 |  | 44 |  |  |  |  | 17.9
2024-11-20 | 21:15 | B | 4L20A | HONDA 2LT DRUM | 8.65 | 22.61 | 36 |  |  |  | 1.6 | 65.22 | 1.75 | 2.62 | 2.62 |  | 130 | 46.34 |  |  | 147 |  | 45 |  | 10.4 |  | 2.23 | 21.8
2024-11-20 | 23:10 | C | 4L20A | Disk FR Brake_Vent - YRA |  | 21.19 | 35 |  |  |  | 1.71 |  |  |  | 2.62 |  | 130 | 47.09 |  |  | 147 |  | 46 |  |  |  |  | 20.6
2024-11-20 | 01:05 | C | 4L20C | Disk FR Brake - Model L YAD / YBA |  | 20.38 | 36 |  |  |  | 1.69 |  |  |  | 2.58 |  | 130 | 49.44 |  |  | 147 |  | 45 |  |  |  |  | 19.8
2024-11-20 | 03:00 | C | 4L20A | Disk FR Brake _ YHB |  | 19.28 | 35 |  |  |  | 1.72 |  |  |  | 2.56 |  | 140 | 51.05 |  |  | 147 |  | 45 |  |  |  |  | 20.2
2024-11-20 | 04:55 | C | 4L20B | Disk FR Brake _ YHB | 8.64 | 18.3 | 36 |  |  |  | 1.65 | 65.19 | 1.81 | 2.63 | 2.59 |  | 140 | 52.77 |  |  | 147 |  | 44 |  | 10.45 |  | 2.24 | 19.2
2024-11-21 | 07:00 | A | 24LUA | Brake Disc _Cav 7:&8: (Model K) |  | 18.51 | 36 |  |  |  | 1.68 |  |  |  | 2.62 |  | 130 | 52.56 |  |  | 147 |  | 44 |  |  |  |  | 18.2
2024-11-21 | 08:40 | A | 4L21A | Cylinder Block _ BMG |  | 19.17 | 35 |  |  |  | 1.76 |  |  |  | 2.62 |  | 140 | 48.61 |  |  | 147 |  | 44 |  |  |  |  | 17.2
2024-11-21 | 10:35 | A | 4L21A | Drum RR Brake _ XBA ABS |  | 22.4 | 36 |  |  |  | 1.79 |  |  |  | 2.62 |  | 130 | 43.61 |  |  | 147 |  | 45 |  |  |  |  | 19.6
2024-11-21 | 12:30 | A | 4L21A | Disk FR Brake - YJC | 8.68 | 26.53 | 37 |  |  |  | 1.72 | 65.16 | 1.71 | 2.63 | 2.64 |  | 130 | 34.91 |  |  | 147 |  | 45 |  | 10.39 |  | 2.18 | 18.6
2024-11-21 | 14:25 | B | 4L21A | DISC FR BRAKE - 2SJ |  | 28.09 | 38 |  |  |  | 1.62 |  |  |  | 2.65 |  | 140 | 28.08 |  |  | 147 |  | 45 |  |  |  |  | 17.2
2024-11-21 | 16:20 | B | 4L21A | Drum RR Brake _YED |  | 28.18 | 37 |  |  |  | 1.78 |  |  |  | 2.65 |  | 140 | 30.12 |  |  | 147 |  | 45 |  |  |  |  | 18.6
2024-11-21 | 18:15 | B | 4L21A | Disk RR Brake _Solid - YRA |  |  | 36 |  |  |  | 1.71 |  |  |  | 2.62 |  | 130 |  |  |  | 147 |  | 46 |  |  |  |  | 17.7
2024-11-21 | 20:10 | B | 4L21A | Jymny Disc_1 &2 | 8.7 | 25.05 | 36 |  |  |  | 1.74 | 65.15 | 1.75 | 2.6 | 2.62 |  | 130 | 36.06 |  |  | 147 |  | 45 |  | 10.45 |  | 2.22 | 19
2024-11-21 | 22:05 | C | 4L21A | Disk FR Brake, _Jazz (2CT)_Cav. 3 & 4 |  | 22.76 | 35 |  |  |  | 1.78 |  |  |  | 2.58 |  | 130 | 43.08 |  |  | 147 |  | 45 |  |  |  |  | 17.9
2024-11-21 | 23:55 | C | 4L21A | Disk FR Brake - Model L YAD / YBA |  | 22.47 | 35 |  |  |  | 1.76 |  |  |  | 2.62 |  | 140 | 44.43 |  |  | 147 |  | 46 |  |  |  |  | 18.5
2024-11-21 | 01:50 | C | 4L21A | Disk FR Brake _Vent -Y9T_Domestic |  | 21.49 | 36 |  |  |  | 1.73 |  |  |  | 2.58 |  | 140 | 45.72 |  |  | 147 |  | 45 |  |  |  |  | 19.2
2024-11-21 | 03:50 | C | 4L21B | Disk FR Brake - YJC |  | 21 | 35 |  |  |  | 1.75 |  |  |  | 2.56 |  | 130 | 47.01 |  |  | 147 |  | 45 |  |  |  |  | 18.7
2024-11-21 | 05:05 | C | 4L21C | Disk FR Brake - YJC | 8.67 |  | 35 |  |  |  | 1.69 | 65.18 | 1.74 | 2.62 | 2.57 |  | 130 |  |  |  | 147 |  | 46 |  | 10.41 |  | 2.23 | 20.2
2024-11-22 | 06:50 | A | 4L22A | Disk FR Brake _ YHB |  | 19.82 | 36 |  |  |  | 1.71 |  |  |  | 2.62 |  | 140 | 48.36 |  |  | 147 |  | 44 |  |  |  |  | 19.6
2024-11-22 | 08:45 | A | 4L22B | Disk FR Brake _ YHB |  | 20.52 | 37 |  |  |  | 1.75 |  |  |  | 2.64 |  | 140 | 45.34 |  |  | 147 |  | 45 |  |  |  |  | 20.2
2024-11-22 | 10:40 | A | 4L22A | Disk FR Brake_Vent - YRA |  | 23.77 | 36 |  |  |  | 1.64 |  |  |  | 2.6 |  | 140 | 41.14 |  |  | 147 |  | 44 |  |  |  |  | 15.6
2024-11-22 | 12:34 | A | 4L22A | Cylinder Block _ BMG | 8.69 | 26.96 | 36 |  |  |  | 1.63 | 65.1 | 1.71 | 2.62 | 2.64 |  | 130 | 36.57 |  |  | 147 |  | 45 |  | 10.4 |  | 2.18 | 16.4
2024-11-22 | 14:30 | B | 4L22A | Cylinder Block _ BMG |  | 28.59 | 37 |  |  |  | 1.67 |  |  |  | 2.65 |  | 140 | 31.39 |  |  | 147 |  | 45 |  |  |  |  | 18.2
2024-11-22 | 16:25 | B | 4L22A | Cylinder Block _ CMA |  | 28.74 | 36 |  |  |  | 1.87 |  |  |  | 2.62 |  | 130 | 33.49 |  |  | 147 |  | 43 |  |  |  |  | 20.2
2024-11-22 | 18:20 | B | 4L22A | Jymny Disc_1 &2 |  | 26.04 | 35 |  |  |  | 1.78 |  |  |  | 2.6 |  | 130 | 39.92 |  |  | 147 |  | 44 |  |  |  |  | 20.9
2024-11-22 | 20:15 | B | 4L22C | Disk FR Brake _ YHB | 8.7 | 22.78 | 35 |  |  |  | 1.72 | 65.12 | 1.75 | 2.6 | 2.6 |  | 130 | 50.34 |  |  | 147 |  | 45 |  | 10.45 |  | 2.2 | 19.8
2024-11-22 | 22:10 | C | 4L22A | Drum RR Brake - YRA |  | 21.66 | 36 |  |  |  | 1.76 |  |  |  | 2.62 |  | 130 | 52.48 |  |  | 147 |  | 45 |  |  |  |  | 20
2024-11-22 | 00:05 | C | 4L22B | Drum RR Brake - YRA |  | 20.83 | 35 |  |  |  | 1.71 |  |  |  | 2.56 |  | 140 | 54.67 |  |  | 147 |  | 44 |  |  |  |  | 19.1
2024-11-22 | 01:45 | C | 4L22A | Drum RR Brake _YED |  | 20.25 | 36 |  |  |  | 1.69 |  |  |  | 2.58 |  | 130 | 55.18 |  |  | 147 |  | 45 |  |  |  |  | 18.9
2024-11-22 | 03:30 | C | 4L22A | Disk FR Brake _Vent -Y9T_Domestic |  | 20.72 | 36 |  |  |  | 1.67 |  |  |  | 2.57 |  | 140 | 51.43 |  |  | 147 |  | 45 |  |  |  |  | 20.8
2024-11-22 | 05:10 | C | 4L22B | Disk FR Brake_Vent - YRA | 8.67 | 21.29 | 36 |  |  |  | 1.7 | 65.15 | 1.75 | 2.65 | 2.59 |  | 130 | 46.08 |  |  | 147 |  | 45 |  | 10.42 |  | 2.23 | 21.6
2024-11-23 | 06:55 | A | 4L23A | Cylinder Block _ BMG |  | 20.34 | 35 |  |  |  | 1.72 |  |  |  | 2.62 |  | 140 | 46.39 |  |  | 147 |  | 43 |  |  |  |  | 18.6
2024-11-23 | 08:50 | A | 4L23A | Drum RR Brake - YRA |  | 21.91 | 36 |  |  |  | 1.65 |  |  |  | 2.62 |  | 140 | 42.19 |  |  | 147 |  | 44 |  |  |  |  | 16.6
2024-11-23 | 10:45 | A | 4L23A | Disk FR Brake - Model L YAD / YBA |  | 25.51 | 35 |  |  |  | 1.67 |  |  |  | 2.64 |  | 140 | 37.8 |  |  | 147 |  | 45 |  |  |  |  | 17.6
2024-11-23 | 12:40 | A | 4L23A | Drum RR Brake _YED | 8.68 | 29.06 | 36 |  |  |  | 1.66 | 65.23 | 1.67 | 2.62 | 2.62 |  | 130 | 28.84 |  |  | 147 |  | 45 |  | 10.35 |  | 2.18 | 18.2
2024-11-23 | 14:30 | B | 4L23A | Jymny Disc_1 &2 |  | 29.7 | 35 |  |  |  | 1.63 |  |  |  | 2.6 |  | 140 | 25.77 |  |  | 147 |  | 46 |  |  |  |  | 15.9
2024-11-23 | 16:25 | B | 4L23A | Drum RR Brake _Y9T |  | 29.73 | 36 |  |  |  | 1.7 |  |  |  | 2.62 |  | 140 | 26.39 |  |  | 147 |  | 45 |  |  |  |  | 19.6
2024-11-23 | 18:15 | B | 4L23A | HONDA 2LT DRUM |  | 27.36 | 36 |  |  |  | 1.74 |  |  |  | 2.63 |  | 140 | 36.31 |  |  | 147 |  | 45 |  |  |  |  | 16
2024-11-23 | 20:10 | B | 4L23A | Disk FR Brake, _Jazz (2CT)_Cav. 3 & 4 | 8.7 | 25.28 | 34 |  |  |  | 1.65 | 65.2 | 1.7 | 2.6 | 2.58 |  | 140 | 40.63 |  |  | 147 |  | 45 |  | 10.4 |  | 2.2 | 17.2
2024-11-23 | 22:00 | C | 4L23A | Disk FR Brake_Vent - YRA |  | 23.41 | 34 |  |  |  | 1.69 |  |  |  | 2.62 |  | 140 | 44.99 |  |  | 147 |  | 45 |  |  |  |  | 16.1
2024-11-23 | 23:55 | C | 4L23B | Disk FR Brake - Model L YAD / YBA |  | 24.11 | 35 |  |  |  | 1.72 |  |  |  | 2.58 |  | 140 | 43.3 |  |  | 147 |  | 44 |  |  |  |  | 16.8
2024-11-23 | 01:45 | C | 4L23A | Disc-FR-Brake 14" _Nissan (Cavity 7 & 8 ) |  | 23.25 | 36 |  |  |  | 1.68 |  |  |  | 2.57 |  | 140 | 44.5 |  |  | 147 |  | 45 |  |  |  |  | 15.4
2024-11-23 | 03:35 | C | 4L23A | Disk FR Brake - YJC |  | 23.46 | 35 |  |  |  | 1.7 |  |  |  | 2.56 |  | 150 | 43.86 |  |  | 147 |  | 44 |  |  |  |  | 17.8
2024-11-23 | 05:00 | C | 4L23A | Drum RR Brake _YED | 8.69 |  | 36 |  |  |  | 1.77 | 65.25 | 1.69 | 2.64 | 2.58 |  | 140 |  |  |  | 147 |  | 45 |  | 10.38 |  | 2.23 | 16.4
2024-11-26 | 06:25 | A | 4L26A | Cylinder Block _ BMG |  | 17.79 | 36 |  |  |  | 1.61 |  |  |  | 2.62 |  | 140 | 58.1 |  |  | 147 |  | 39 |  |  |  |  | 13.2
2024-11-26 | 09:20 | A | 4L26A | Drum RR Brake - YRA |  | 20.8 | 35 |  |  |  | 1.7 |  |  |  | 2.62 |  | 140 | 52.65 |  |  | 147 |  | 43 |  |  |  |  | 22.4
2024-11-26 | 09:45 | A | 4L26B | Drum RR Brake - YRA |  | 20.8 | 36 |  |  |  | 1.66 |  |  |  | 2.64 |  | 130 | 52.65 |  |  | 147 |  | 43 |  |  |  |  | 20.8
2024-11-26 | 11:40 | A | 24LZA | Brake Disc _Cav 7:&8: (Model K) | 8.7 | 23.37 | 35 |  |  |  | 1.7 | 65.14 | 1.7 | 2.63 | 2.62 |  | 130 | 48.19 |  |  | 147 |  | 44 |  | 10.4 |  | 2.19 | 23.6
2024-11-26 | 13:30 | A | 4L26A | Disk FR Brake _ YHB |  | 25.63 | 36 |  |  |  | 1.63 |  |  |  | 2.64 |  | 140 | 37.86 |  |  | 147 |  | 43 |  |  |  |  | 20.4
2024-11-26 | 15:25 | B | 4L26A | Jymny Disc_1 &2 |  | 26.9 | 35 |  |  |  | 1.7 |  |  |  | 2.62 |  | 140 | 33.16 |  |  | 147 |  | 44 |  |  |  |  | 20.6
2024-11-26 | 17:05 | B | 4L26A | Disk FR Brake _Vent -Y9T_Domestic |  | 26.17 | 35 |  |  |  | 1.69 |  |  |  | 2.56 |  | 140 | 36.08 |  |  | 147 |  | 44 |  |  |  |  | 19.2
2024-11-26 | 19:00 | B | 4L26A | Disk FR Brake - YJC |  | 23.86 | 36 |  |  |  | 1.67 |  |  |  | 2.59 |  | 140 | 40.82 |  |  | 147 |  | 44 |  |  |  |  | 18.4
2024-11-26 | 20:55 | B | 4L26B | Disk FR Brake - YJC | 8.69 | 22.83 | 35 |  |  |  | 1.63 | 65.12 | 1.73 | 2.65 | 2.6 |  | 130 | 44.38 |  |  | 147 |  | 43 |  | 10.42 |  | 2.2 | 19.2
2024-11-26 | 22:40 | C | 26L24A | Crank Case |  | 22.14 | 36 |  |  |  | 1.69 |  |  |  | 2.62 |  | 130 | 44.05 |  |  | 147 |  | 44 |  |  |  |  | 20
2024-11-26 | 01:15 | C | 26B | Sigma_ring 196 |  | 21.15 | 36 |  |  |  | 1.72 |  |  |  | 2.63 |  | 130 | 48.55 |  |  | 147 |  | 43 |  |  |  |  | 18.8
2024-11-26 | 03:05 | C | 4L26A | Drum RR Brake _Y9T |  | 20.57 | 35 |  |  |  | 1.75 |  |  |  | 2.6 |  | 140 | 51.57 |  |  | 147 |  | 42 |  |  |  |  | 18.2
2024-11-26 | 04:50 | C | 4L26A | Disk FR Brake_Vent - YRA | 8.72 | 19.88 | 37 |  |  |  | 1.7 | 65.15 | 1.7 | 2.65 | 2.64 |  | 130 | 53.79 |  |  | 147 |  | 42 |  | 10.42 |  | 2.22 | 19
2024-11-27 | 06:25 | A | 4L27A | Disk FR Brake_Vent - YED |  | 19.49 | 35 |  |  |  | 1.67 |  |  |  | 2.62 |  | 140 | 56.16 |  |  | 147 |  | 43 |  |  |  |  | 23.2
2024-11-27 | 08:15 | A | 4L27A | Disk FR Brake - Model L YAD / YBA |  | 19.93 | 36 |  |  |  | 1.67 |  |  |  | 2.62 |  | 140 | 53.3 |  |  | 147 |  | 43 |  |  |  |  | 21.4
2024-11-27 | 10:10 | A | 4L27A | Drum RR Brake - YRA |  | 23.88 | 36 |  |  |  | 1.69 |  |  |  | 2.6 |  | 130 | 42.65 |  |  | 147 |  | 44 |  |  |  |  | 18
2024-11-27 | 12:05 | A | 24LA1A | Brake Disc _Cav 7:&8: (Model K) | 8.7 | 26.22 | 36 |  |  |  | 1.63 | 65.06 | 1.72 | 2.64 | 2.62 |  | 140 | 37.12 |  |  | 147 |  | 45 |  | 10.42 |  | 2.19 | 21.2
2024-11-27 | 14:00 | A | 4L27A | Cylinder Block _ BMG |  | 26.96 | 36 |  |  |  | 1.68 |  |  |  | 2.64 |  | 140 | 31.89 |  |  | 147 |  | 44 |  |  |  |  | 18.8
2024-11-27 | 15:55 | B | 27A | Sigma_ring 196 |  | 27.67 | 36 |  |  |  | 1.66 |  |  |  | 2.62 |  | 140 | 30.38 |  |  | 147 |  | 45 |  |  |  |  | 19.6
2024-11-27 | 17:45 | B | 4L27A | Disk FR Brake _ YHB |  | 27.19 | 35 |  |  |  | 1.62 |  |  |  | 2.6 |  | 130 | 32.68 |  |  | 147 |  | 46 |  |  |  |  | 20.1
2024-11-27 | 19:30 | B | 4L27B | Disk FR Brake _ YHB |  | 24.3 | 36 |  |  |  | 1.68 |  |  |  | 2.62 |  | 130 | 40.22 |  |  | 147 |  | 46 |  |  |  |  | 20.4
2024-11-27 | 21:20 | B | 4L274A | Jymny Disc_1 &2 | 8.72 | 23.36 | 35 |  |  |  | 1.64 | 65.05 | 1.75 | 2.66 | 2.6 |  | 130 | 40.31 |  |  | 147 |  | 47 |  | 10.47 |  | 2.23 | 19.6
2024-11-27 | 23:15 | C | 4L27A | Disk FR Brake_Vent - YRA |  | 21.52 | 36 |  |  |  | 1.7 |  |  |  | 2.56 |  | 140 | 48.58 |  |  | 147 |  | 47 |  |  |  |  | 20.4
2024-11-27 | 01:10 | C | 4L27B | Disk FR Brake - Model L YAD / YBA |  | 19.72 | 35 |  |  |  | 1.69 |  |  |  | 2.54 |  | 140 | 53.24 |  |  | 147 |  | 46 |  |  |  |  | 19.5
2024-11-27 | 03:05 | C | 4L27B | Drum RR Brake - YRA |  | 18.91 | 36 |  |  |  | 1.65 |  |  |  | 2.56 |  | 130 | 55.26 |  |  | 147 |  | 45 |  |  |  |  | 17.7
2024-11-27 | 04:56 | C | 4L27C | Disk FR Brake _ YHB | 8.69 | 18.96 | 35 |  |  |  | 1.71 | 65.12 | 1.82 | 2.64 | 2.55 |  | 130 | 55.08 |  |  | 147 |  | 45 |  | 10.51 |  | 2.21 | 18.4
2024-11-28 | 06:40 | A | 4L28A | Drum RR Brake - YRA |  | 18.21 | 34 |  |  |  | 1.66 |  |  |  | 2.62 |  | 130 | 56.57 |  |  | 147 |  | 45 |  |  |  |  | 17.6
2024-11-28 | 08:40 | A | 4L28A | Disc FR Brake _XBA |  | 19.22 | 36 |  |  |  | 1.73 |  |  |  | 2.62 |  | 130 | 54.05 |  |  | 147 |  | 44 |  |  |  |  | 18.2
2024-11-28 | 10:35 | A | 4L28A | Disk FR Brake_Vent - YED | 8.66 | 22.86 | 36 |  |  |  | 1.71 | 65.19 | 1.68 | 2.61 | 2.62 |  | 130 | 47.71 |  |  | 147 |  | 45 |  | 10.34 |  | 2.18 | 20.6
2024-11-28 | 12:30 | A | 4L28A | DISC FR BRAKE - 2SJ |  | 26.2 | 36 |  |  |  | 1.7 |  |  |  | 2.62 |  | 140 | 38.01 |  |  | 147 |  | 45 |  |  |  |  | 19.4
2024-11-28 | 14:25 | B | 4L28A | Disk FR Brake - YJC |  | 27.76 | 37 |  |  |  | 1.64 |  |  |  | 2.63 |  | 140 | 27.8 |  |  | 147 |  | 45 |  |  |  |  | 18.2
2024-11-28 | 16:20 | B | 4L28A | Cylinder Block _ BMG |  | 28.17 | 37 |  |  |  | 1.64 |  |  |  | 2.65 |  | 130 | 28.4 |  |  | 147 |  | 45 |  |  |  |  | 18.6
2024-11-28 | 18:15 | B | 4L28A | HONDA 2LT DRUM |  | 25.62 | 36 |  |  |  | 1.72 |  |  |  | 2.63 |  | 130 | 35.56 |  |  | 147 |  | 47 |  |  |  |  | 19.2
2024-11-28 | 20:10 | B | 4L28A | Disc-FR-Brake 14" _Nissan (Cavity 7 & 8 ) | 8.65 | 23.48 | 35 |  |  |  | 1.68 | 65.2 | 1.7 | 2.6 | 2.6 |  | 130 | 44.16 |  |  | 147 |  | 47 |  | 10.35 |  | 2.21 | 20
2024-11-28 | 22:05 | C | 4L28A | Disk FR Brake _ YHB |  | 21.86 | 35 |  |  |  | 1.71 |  |  |  | 2.56 |  | 130 | 46.43 |  |  | 147 |  | 46 |  |  |  |  | 18.8
2024-11-28 | 00:00 | C | 4L28B | Disk FR Brake _ YHB |  | 20.47 | 36 |  |  |  | 1.69 |  |  |  | 2.62 |  | 130 | 46.66 |  |  | 147 |  | 45 |  |  |  |  | 20.3
2024-11-28 | 01:35 | C | 4L28A | Drum RR Brake _YED |  | 20.14 | 35 |  |  |  | 1.74 |  |  |  | 2.58 |  | 140 | 47.81 |  |  | 147 |  | 46 |  |  |  |  | 19.1
2024-11-28 | 03:20 | C | 4L28A | Disk FR Brake - Model L YAD / YBA |  | 18.48 | 35 |  |  |  | 1.7 |  |  |  | 2.58 |  | 130 | 53.47 |  |  | 147 |  | 45 |  |  |  |  | 19.7
2024-11-28 | 05:15 | C | 4L28B | Disk FR Brake - Model L YAD / YBA | 8.64 | 18.2 | 36 |  |  |  | 1.69 | 65.16 | 1.75 | 2.62 | 2.56 |  | 140 | 54.94 |  |  | 147 |  | 45 |  | 10.39 |  | 2.23 | 20.6
2024-11-29 | 06:15 | A | 4L29A | Disk FR Brake - Model L YAD / YBA |  | 18.34 | 36 |  |  |  | 1.81 |  |  |  | 2.62 |  | 140 | 55.59 |  |  | 147 |  | 46 |  |  |  |  | 18.4
2024-11-29 | 08:10 | A | 4L29A | Drum RR Brake - YRA |  | 18.98 | 35 |  |  |  | 1.62 |  |  |  | 2.62 |  | 130 | 55.02 |  |  | 147 |  | 46 |  |  |  |  | 14.2
2024-11-29 | 10:05 | A | 4L29A | Cylinder Block _ BMG |  | 22.9 | 37 |  |  |  | 1.72 |  |  |  | 2.62 |  | 140 | 45.94 |  |  | 147 |  | 46 |  |  |  |  | 20.8
2024-11-29 | 12:00 | A | 4L29A | DISC FR BRAKE - 2SJ | 8.68 | 25.64 | 37 |  |  |  | 1.68 | 65.13 | 1.7 | 2.62 | 2.64 |  | 140 | 36.57 |  |  | 147 |  | 46 |  | 10.38 |  | 2.18 | 18.6
2024-11-29 | 14:05 | B | 4L29A | HONDA 2LT DRUM |  | 27.03 | 37 |  |  |  | 1.72 |  |  |  | 2.65 |  | 130 | 31.5 |  |  | 147 |  | 46 |  |  |  |  | 19.2
2024-11-29 | 15:55 | B | 4L29A | Disk FR Brake, _Jazz (2CT)_Cav. 3 & 4 |  | 27.25 | 36 |  |  |  | 1.68 |  |  |  | 2.6 |  | 130 | 30.05 |  |  | 147 |  | 46 |  |  |  |  | 18.4
2024-11-29 | 17:40 | B | 4L29A | Drum RR Brake _Y9T |  | 26.11 | 37 |  |  |  | 1.65 |  |  |  | 2.63 |  | 130 | 33.95 |  |  | 147 |  | 46 |  |  |  |  | 19.1
2024-11-29 | 19:30 | B | 4L29A | Drum RR Brake - YRA |  | 23.22 | 36 |  |  |  | 1.7 |  |  |  | 2.61 |  | 130 | 44.39 |  |  | 147 |  | 47 |  |  |  |  | 20.2
2024-11-29 | 21:15 | B | 4L29B | Disk FR Brake _ YHB | 8.7 | 21.66 | 37 |  |  |  | 1.72 | 65.15 | 1.72 | 2.65 | 2.64 |  | 130 | 49.7 |  |  | 147 |  | 46 |  | 10.42 |  | 2.22 | 21
2024-11-29 | 23:10 | C | 4L29A | Disk FR Brake_Vent - YRA |  | 20.64 | 35 |  |  |  | 1.65 |  |  |  | 2.58 |  | 140 | 50.76 |  |  | 147 |  | 46 |  |  |  |  | 19.7
2024-11-29 | 01:05 | C | 4L29A | Disk FR Brake - Model L YAD / YBA |  | 19.35 | 36 |  |  |  | 1.7 |  |  |  | 2.62 |  | 130 | 54.28 |  |  | 147 |  | 47 |  |  |  |  | 18.6
2024-11-29 | 03:00 | C | 4L29A | Disk FR Brake_Vent - YED |  | 18.62 | 37 |  |  |  | 1.72 |  |  |  | 2.56 |  | 130 | 55.56 |  |  | 147 |  | 47 |  |  |  |  | 19.5
2024-11-29 | 04:55 | C | 4L29A | Drum RR Brake _YED | 8.65 | 18.2 | 37 |  |  |  | 1.69 | 65.18 | 1.7 | 2.64 | 2.59 |  | 140 | 56.81 |  |  | 147 |  | 46 |  | 10.35 |  | 2.24 | 19
2024-11-30 | 06:35 | A | 4L30A | Drum RR Brake _YED |  | 17.16 | 34 |  |  |  | 1.64 |  |  |  | 2.62 |  | 140 | 59.13 |  |  | 147 |  | 46 |  |  |  |  | 19.5
2024-11-30 | 08:00 | A | 4L30A | Disk FR Brake _ YHB |  | 17.83 | 35 |  |  |  | 1.62 |  |  |  | 2.62 |  | 140 | 60.61 |  |  | 147 |  | 46 |  |  |  |  | 20.2
2024-11-30 | 09:45 | A | 4L30A | Cylinder Block |  | 18.56 | 34 |  |  |  | 1.7 |  |  |  | 2.62 |  | 130 | 57.79 |  |  | 147 |  | 46 |  |  |  |  | 22.4
2024-11-30 | 10:57 | A | 4L30A | Disk FR Brake - Model L YAD / YBA | 8.7 | 20.77 | 35 |  |  |  | 1.7 | 65.1 | 1.72 | 2.6 | 2.62 |  | 140 | 54.07 |  |  | 147 |  | 46 |  | 10.42 |  | 2.19 | 16.4
2024-12-02 | 09:55 | A | 4M02A | Cylinder Block _ BMG |  | 19.07 | 35 |  |  |  | 1.63 |  |  |  | 2.62 |  | 130 | 63.6 |  |  | 147 |  | 43 |  |  |  |  | 16.8
2024-12-02 | 11:50 | A | 4M02A | Disk FR Brake _ YHB |  | 22.07 | 35 |  |  |  | 1.64 |  |  |  | 2.62 |  | 140 | 55.53 |  |  | 147 |  | 45 |  |  |  |  | 20.8
2024-12-02 | 13:55 | A | 4M02A | Disk FR Brake - Model L YAD / YBA | 8.7 | 25.34 | 38 |  |  |  | 1.68 | 65.15 | 1.7 | 2.62 | 2.66 |  | 140 | 42.48 |  |  | 147 |  | 45 |  | 10.4 |  | 2.2 | 23.6
2024-12-02 | 15:35 | B | 4M02A | DISC FR BRAKE - 2SJ |  | 26.68 | 36 |  |  |  | 1.71 |  |  |  | 2.58 |  | 130 | 38.78 |  |  | 147 |  | 45 |  |  |  |  | 21.6
2024-12-02 | 17:30 | B | 4M02A | Disk FR Brake, _Jazz (2CT)_Cav. 3 & 4 |  | 26.18 | 35 |  |  |  | 1.65 |  |  |  | 2.62 |  | 130 | 40.4 |  |  | 147 |  | 45 |  |  |  |  | 19.4
2024-12-02 | 19:25 | B | 4M02A | Disk FR Brake_Vent - YRA |  | 23.13 | 36 |  |  |  | 1.68 |  |  |  | 2.59 |  | 130 | 49.38 |  |  | 147 |  | 46 |  |  |  |  | 18.8
2024-12-02 | 21:20 | B | 4M02A | Disk FR Brake_Vent - YED | 8.69 | 21.91 | 36 |  |  |  | 1.76 | 65.18 | 1.73 | 2.65 | 2.57 |  | 140 | 53.62 |  |  | 147 |  | 46 |  | 10.42 |  | 2.23 | 17.2
2024-12-02 | 23:10 | C | 4M02A | Drum RR Brake _Y9T |  | 21.29 | 35 |  |  |  | 1.69 |  |  |  | 2.6 |  | 130 | 55.08 |  |  | 147 |  | 45 |  |  |  |  | 18.4
2024-12-02 | 01:00 | C | 4M02A | Drum RR Brake - YRA |  | 20.65 | 35 |  |  |  | 1.74 |  |  |  | 2.62 |  | 130 | 57.88 |  |  | 147 |  | 45 |  |  |  |  | 17.1
2024-12-02 | 02:50 | C | 4M02B | Disk FR Brake _ YHB |  | 20.31 | 36 |  |  |  | 1.72 |  |  |  | 2.63 |  | 130 | 55.89 |  |  | 147 |  | 46 |  |  |  |  | 17.6
2024-12-02 | 04:40 | C | 4M02A | Disk FR Brake _Vent -Y9T_Domestic | 8.73 | 19.58 | 35 |  |  |  | 1.78 | 65.15 | 1.73 | 2.65 | 2.6 |  | 140 | 59.79 |  |  | 147 |  | 44 |  | 10.46 |  | 2.22 | 19.2
2024-12-03 | 06:30 | A | 4M03A | Disk FR Brake - YJC |  | 17.95 | 36 |  |  |  | 1.67 |  |  |  | 2.64 |  | 140 | 66.04 |  |  | 147 |  | 44 |  |  |  |  | 21.2
2024-12-03 | 08:20 | A | 4M03B | Disk FR Brake - YJC |  | 18.2 | 35 |  |  |  | 1.62 |  |  |  | 2.64 |  | 130 | 67.39 |  |  | 147 |  | 45 |  |  |  |  | 23.2
2024-12-03 | 10:15 | A | 4M03A | Drum RR Brake - YRA |  | 22.13 | 35 |  |  |  | 1.72 |  |  |  | 2.55 |  | 130 | 51.85 |  |  | 147 |  | 44 |  |  |  |  | 25.6
2024-12-03 | 12:10 | A | 4M03B | Drum RR Brake - YRA | 8.72 | 23.98 | 36 |  |  |  | 1.81 | 65.08 | 1.72 | 2.63 | 2.57 |  | 130 | 46.89 |  |  | 147 |  | 45 |  | 10.44 |  | 2.19 | 24.4
2024-12-03 | 14:05 | B | 4M03A | HONDA 2LT DRUM |  | 26.69 | 35 |  |  |  | 1.76 |  |  |  | 2.62 |  | 140 | 36.88 |  |  | 147 |  | 46 |  |  |  |  | 21.9
2024-12-03 | 16:00 | B | 4M03A | Disc-FR-Brake 14" _Nissan (Cavity 7 & 8 ) |  | 27.18 | 34 |  |  |  | 1.72 |  |  |  | 2.58 |  | 130 | 37.1 |  |  | 147 |  | 44 |  |  |  |  | 23
2024-12-03 | 17:50 | B | 4M03A | Drum RR Brake _YED |  | 26.8 | 35 |  |  |  | 1.69 |  |  |  | 2.59 |  | 130 | 40.88 |  |  | 147 |  | 45 |  |  |  |  | 22.2
2024-12-03 | 19:30 | B | 4M03A | Disk FR Brake - Model L YAD / YBA |  | 24.96 | 36 |  |  |  | 1.71 |  |  |  | 2.56 |  | 140 | 44.89 |  |  | 147 |  | 46 |  |  |  |  | 20.7
2024-12-03 | 21:20 | B | 4M03B | Disk FR Brake - Model L YAD / YBA | 8.7 | 24.13 | 36 |  |  |  | 1.68 | 65.05 | 1.76 | 2.65 | 2.57 |  | 140 | 46.71 |  |  | 147 |  | 45 |  | 10.46 |  | 2.2 | 19.4
2024-12-03 | 23:05 | C | 4M03B | Disk FR Brake - Model L YAD / YBA |  | 22.42 | 35 |  |  |  | 1.65 |  |  |  | 2.6 |  | 130 | 50.27 |  |  | 147 |  | 46 |  |  |  |  | 18.2
2024-12-03 | 01:00 | C | 4M03A | Disk FR Brake _ YHB |  | 20.8 | 37 |  |  |  | 1.74 |  |  |  | 2.65 |  | 130 | 54.33 |  |  | 147 |  | 45 |  |  |  |  | 20.4
2024-12-03 | 02:45 | C | 4M03B | Disk FR Brake _ YHB |  | 20.22 | 36 |  |  |  | 1.67 |  |  |  | 2.62 |  | 130 | 55.71 |  |  | 147 |  | 45 |  |  |  |  | 19.6
2024-12-03 | 04:35 | C | 4M03A | Disk FR Brake_Vent - YED | 8.75 | 20.06 | 37 |  |  |  | 1.7 | 65.1 | 1.75 | 2.65 | 2.65 |  | 140 | 58.51 |  |  | 147 |  | 45 |  | 10.5 |  | 2.22 | 18.4
2024-12-04 | 06:20 | A | 4M04A | Disk FR Brake_Vent - YED |  | 18.08 | 34 |  |  |  | 1.73 |  |  |  | 2.62 |  | 140 | 61.22 |  |  | 147 |  | 43 |  |  |  |  | 15.6
2024-12-04 | 08:10 | A | 4M04A | Cylinder Block _ BMG |  | 19.16 | 36 |  |  |  | 1.61 |  |  |  | 2.62 |  | 140 | 61.01 |  |  | 147 |  | 44 |  |  |  |  | 17.2
2024-12-04 | 10:05 | A | 4M04A | Cylinder Block |  | 22.29 | 36 |  |  |  | 1.77 |  |  |  | 2.62 |  | 130 | 50.09 |  |  | 147 |  | 45 |  |  |  |  | 18
2024-12-04 | 12:02 | A | 4M04A | Disk FR Brake - Model L YAD / YBA | 8.7 | 25.5 | 35 |  |  |  | 1.74 | 65.1 | 1.71 | 2.62 | 2.62 |  | 130 | 36.81 |  |  | 147 |  | 45 |  | 10.41 |  | 2.18 | 21.2
2024-12-04 | 14:05 | B | 4M04A | HONDA 2LT DRUM |  | 27.29 | 35 |  |  |  | 1.78 |  |  |  | 2.62 |  | 140 | 29.07 |  |  | 147 |  | 45 |  |  |  |  | 20.4
2024-12-04 | 16:00 | B | 4M04A | Disk FR Brake - Model L YAD / YBA |  | 27.98 | 34 |  |  |  | 1.82 |  |  |  | 2.58 |  | 140 | 27.45 |  |  | 147 |  | 45 |  |  |  |  | 19.6
2024-12-04 | 17:55 | B | 4M04A | Drum RR Brake - YRA |  | 27.33 | 34 |  |  |  | 1.78 |  |  |  | 2.57 |  | 140 | 30.22 |  |  | 147 |  | 45 |  |  |  |  | 18.2
2024-12-04 | 19:50 | B | 4M04A | Disk FR Brake - YJC |  | 25.36 | 35 |  |  |  | 1.75 |  |  |  | 2.62 |  | 140 | 33.37 |  |  | 147 |  | 46 |  |  |  |  | 20.6
2024-12-04 | 21:30 | B | 4M04B | Disk FR Brake - YJC | 8.68 | 23.7 | 36 |  |  |  | 1.7 | 65.12 | 1.75 | 2.64 | 2.58 |  | 130 | 35.75 |  |  | 147 |  | 45 |  | 10.43 |  | 2.2 | 21.2
2024-12-04 | 23:20 | C | 4M04B | Disk FR Brake - Model L YAD / YBA |  | 22.81 | 35 |  |  |  | 1.78 |  |  |  | 2.6 |  | 140 | 38.84 |  |  | 147 |  | 46 |  |  |  |  | 20.8
2024-12-04 | 01:10 | C | 4M04A | Drum RR Brake _YED |  | 21.63 | 34 |  |  |  | 1.72 |  |  |  | 2.58 |  | 130 | 38.15 |  |  | 147 |  | 45 |  |  |  |  | 18.9
2024-12-04 | 02:55 | C | 4M04B | Disk FR Brake _ YHB |  | 20.78 | 37 |  |  |  | 1.82 |  |  |  | 2.64 |  | 130 | 39.43 |  |  | 147 |  | 44 |  |  |  |  | 19.6
2024-12-04 | 04:45 | C | 4M04A | Disk FR Brake _Vent _2VL | 8.7 | 18.82 | 36 |  |  |  | 1.77 | 65.1 | 1.75 | 2.65 | 2.62 |  | 130 | 43.89 |  |  | 147 |  | 44 |  | 10.45 |  | 2.22 | 18
2024-12-05 | 06:25 | A | 4M05A | DISC FR BRAKE - 2SJ |  | 18.36 | 35 |  |  |  | 1.66 |  |  |  | 2.62 |  | 140 | 44.08 |  |  | 147 |  | 45 |  |  |  |  | 17.2
2024-12-05 | 08:30 | A | 4M05A | Cylinder Block _ BMG |  | 19.03 | 36 |  |  |  | 1.75 |  |  |  | 2.62 |  | 140 | 41.55 |  |  | 147 |  | 45 |  |  |  |  | 18.4
2024-12-05 | 10:25 | A | 4M05A | Drum RR Brake _ XBA ABS |  | 22.36 | 34 |  |  |  | 1.7 |  |  |  | 2.6 |  | 140 | 37.33 |  |  | 147 |  | 46 |  |  |  |  | 24.2
2024-12-05 | 12:20 | A | 4M05A | Disk FR Brake _ YHB | 8.72 | 25.02 | 35 |  |  |  | 1.81 | 65.06 | 1.73 | 2.64 | 2.64 |  | 130 | 29.12 |  |  | 147 |  | 45 |  | 10.45 |  | 2.19 | 23.5
2024-12-05 | 14:15 | B | 4M05A | Disk FR Brake - Model L YAD / YBA |  | 25.75 | 34 |  |  |  | 1.69 |  |  |  | 2.58 |  | 140 | 23.66 |  |  | 147 |  | 46 |  |  |  |  | 24.2
2024-12-05 | 16:10 | B | 4M05A | Disc-FR-Brake 14" _Nissan (Cavity 7 & 8 ) |  | 25.46 | 35 |  |  |  | 1.66 |  |  |  | 2.62 |  | 130 | 24.97 |  |  | 147 |  | 44 |  |  |  |  | 20.4
2024-12-05 | 18:05 | B | 4M05A | Disk FR Brake - YJC |  |  | 36 |  |  |  | 1.65 |  |  |  | 2.56 |  | 140 |  |  |  | 147 |  | 45 |  |  |  |  | 21.6
2024-12-05 | 20:00 | B | 4M05A | Drum RR Brake - YRA |  | 23.31 | 35 |  |  |  | 1.68 |  |  |  | 2.59 |  | 130 | 33.4 |  |  | 147 |  | 45 |  |  |  |  | 18.2
2024-12-05 | 21:05 | B | 4M05A | HONDA 2LT DRUM | 8.69 | 23.3 | 35 |  |  |  | 1.72 | 65.04 | 1.74 | 2.65 | 2.62 |  | 130 | 33.57 |  |  | 147 |  | 46 |  | 10.43 |  | 2.23 | 20.6
2024-12-05 | 22:55 | C | 4M05B | HONDA 2LT DRUM |  | 22.38 | 34 |  |  |  | 1.69 |  |  |  | 2.58 |  | 130 | 32.76 |  |  | 147 |  | 45 |  |  |  |  | 21.4
2024-12-05 | 00:45 | C | 4M05B | Disk FR Brake _ YHB |  |  | 36 |  |  |  | 1.74 |  |  |  | 2.62 |  | 130 |  |  |  | 147 |  | 44 |  |  |  |  | 19.3
2024-12-05 | 02:35 | C | 4M05B | Disk FR Brake - Model L YAD / YBA |  |  | 35 |  |  |  | 1.8 |  |  |  | 2.62 |  | 140 |  |  |  | 147 |  | 45 |  |  |  |  | 18.2
2024-12-05 | 04:20 | C | 4M05C | Disk FR Brake - YJC | 8.7 |  | 36 |  |  |  | 1.75 | 65.05 | 1.75 | 2.65 | 2.64 |  | 130 |  |  |  | 147 |  | 44 |  | 10.45 |  | 2.21 | 19.6
2024-12-06 | 06:25 | A | 4M06A | Cylinder Block |  | 18.33 | 36 |  |  |  | 1.73 |  |  |  | 2.62 |  | 140 | 44.11 |  |  | 147 |  | 44 |  |  |  |  | 17.6
2024-12-06 | 08:20 | A | 4M06A | Disk FR Brake_Vent - YED |  | 18.9 | 35 |  |  |  | 1.69 |  |  |  | 2.62 |  | 140 | 43.19 |  |  | 147 |  | 45 |  |  |  |  | 22.4
2024-12-06 | 10:15 | A | 4M06A | Drum RR Brake _YED |  | 22.13 | 35 |  |  |  | 1.67 |  |  |  | 2.62 |  | 130 | 38.62 |  |  | 147 |  | 44 |  |  |  |  | 22.8
2024-12-06 | 12:10 | A | 4M06A | Disk FR Brake _ YHB | 8.72 | 24.56 | 34 |  |  |  | 1.74 | 65.2 | 1.76 | 2.64 | 2.62 |  | 130 | 33.6 |  |  | 147 |  | 45 |  | 10.48 |  | 2.18 | 24.3
2024-12-06 | 21:58 | A | 4M05A | Disc-FR-Brake 14" _Nissan (Cavity 7 & 8 ) |  | 22.1 | 34 |  |  |  | 1.67 |  |  |  | 2.62 |  | 130 | 32.23 |  |  | 147 |  | 45 |  |  |  |  | 24.8
2024-12-06 | 16:00 | B | 24MFA | Brake Disc _Cav 7:&8: (Model K) |  | 25.72 | 35 |  |  |  | 1.65 |  |  |  | 2.58 |  | 130 | 31.43 |  |  | 147 |  | 44 |  |  |  |  | 22.4
2024-12-06 | 17:55 | B | 4M06A | DISC FR BRAKE - 2SJ |  | 25.4 | 35 |  |  |  | 1.68 |  |  |  | 2.56 |  | 130 | 32.73 |  |  | 147 |  | 44 |  |  |  |  | 18.2
2024-12-06 | 19:50 | B | 4M06A | Drum RR Brake _ 2UA |  | 24 | 36 |  |  |  | 1.71 |  |  |  | 2.56 |  | 130 | 30.04 |  |  | 147 |  | 45 |  |  |  |  | 20.6
2024-12-06 | 21:25 | B | 4M06A | Disk FR Brake - Model L YAD / YBA | 8.7 | 22.04 | 35 |  |  |  | 1.7 | 65.22 | 1.75 | 2.62 | 2.58 |  | 140 | 32.39 |  |  | 147 |  | 45 |  | 10.45 |  | 2.2 | 21.4
2024-12-06 | 23:15 | C | 4M06B | Disk FR Brake _ YHB |  | 20.38 | 34 |  |  |  | 1.78 |  |  |  | 2.58 |  | 130 | 35.53 |  |  | 147 |  | 46 |  |  |  |  | 20.9
2024-12-06 | 01:05 | C | 4M06A | Cylinder Block _ BMG |  | 19.3 | 35 |  |  |  | 1.74 |  |  |  | 2.6 |  | 130 | 40.95 |  |  | 147 |  | 45 |  |  |  |  | 21
2024-12-06 | 02:50 | C | 4M06B | Disk FR Brake - YJC |  | 18.81 | 34 |  |  |  | 1.7 |  |  |  | 2.6 |  | 130 | 45.39 |  |  | 147 |  | 45 |  |  |  |  | 19.6
2024-12-06 | 04:40 | C | 4M06B | Cylinder Block _ BMG | 8.75 | 17.82 | 36 |  |  |  | 1.72 | 65.25 | 1.75 | 2.65 | 2.62 |  | 130 | 47.8 |  |  | 147 |  | 44 |  | 10.5 |  | 2.22 | 18.9
2024-12-07 | 06:25 | A | 4M07A | Disk FR Brake - YJC |  | 16.68 | 34 |  |  |  | 1.66 |  |  |  | 2.55 |  | 140 | 50.97 |  |  | 147 |  | 45 |  |  |  |  | 17.9
2024-12-07 | 08:20 | A | 4M07A | Disc, Front Brake,YL8 |  | 17.64 | 35 |  |  |  | 1.72 |  |  |  | 2.57 |  | 140 | 47.97 |  |  | 147 |  | 46 |  |  |  |  | 16.8
2024-12-07 | 10:15 | A | 4M07A | Drum RR Brake _YED |  | 21.42 | 34 |  |  |  | 1.67 |  |  |  | 2.53 |  | 130 | 36.91 |  |  | 147 |  | 46 |  |  |  |  | 16.4
2024-12-07 | 12:10 | A | 4M07A | Disk FR Brake - Model L YAD / YBA | 8.72 | 24.06 | 35 |  |  |  | 1.6 | 65.28 | 1.79 | 2.64 | 2.55 |  | 140 | 29.52 |  |  | 147 |  | 45 |  | 10.51 |  | 2.23 | 17.2
2024-12-07 | 14:05 | B | 4M07A | Disk FR Brake _ YHB |  | 25.22 | 34 |  |  |  | 1.74 |  |  |  | 2.53 |  | 130 | 25.75 |  |  | 147 |  | 46 |  |  |  |  | 20.6
2024-12-07 | 16:00 | B | 4M07A | HONDA 2LT DRUM |  | 25.5 | 35 |  |  |  | 1.63 |  |  |  | 2.62 |  | 130 | 21.77 |  |  | 147 |  | 44 |  |  |  |  | 18.4
2024-12-07 | 17:55 | B | 4M07A | Disk FR Brake_Vent - YED |  | 24.15 | 36 |  |  |  | 1.68 |  |  |  | 2.58 |  | 130 | 24.88 |  |  | 147 |  | 45 |  |  |  |  | 19.8
2024-12-07 | 19:50 | B | 4M07A | DISC FR BRAKE - 2SJ |  | 20.41 | 36 |  |  |  | 1.73 |  |  |  | 2.57 |  | 140 | 37.58 |  |  | 147 |  | 45 |  |  |  |  | 20.2
2024-12-07 | 21:20 | B | 4M07B | Disk FR Brake _ YHB | 8.71 | 19.03 | 35 |  |  |  | 1.7 | 65.22 | 1.84 | 2.62 | 2.59 |  | 130 | 42 |  |  | 147 |  | 46 |  | 10.55 |  | 2.25 | 21.4
2024-12-07 | 23:10 | C | 4M07A | Disk FR Brake _Vent -Y9T_Domestic |  | 17.98 | 35 |  |  |  | 1.74 |  |  |  | 2.62 |  | 140 | 43.99 |  |  | 147 |  | 45 |  |  |  |  | 19.2
2024-12-07 | 01:05 | C | 4M07C | Disk FR Brake - YJC |  | 17.82 | 34 |  |  |  | 1.71 |  |  |  | 2.58 |  | 130 | 47.72 |  |  | 147 |  | 46 |  |  |  |  | 18.4
2024-12-07 | 02:55 | C | 4M07B | Disk FR Brake - Model L YAD / YBA |  | 17.51 | 36 |  |  |  | 1.76 |  |  |  | 2.63 |  | 140 | 47.75 |  |  | 147 |  | 45 |  |  |  |  | 17.9
2024-12-07 | 04:35 | C | 4M07A | Drum RR Brake - YRA | 8.7 | 18.1 | 35 |  |  |  | 1.7 | 65.3 | 1.8 | 2.65 | 2.6 |  | 130 | 42.58 |  |  | 147 |  | 45 |  | 10.5 |  | 2.25 | 19.4
2024-12-09 | 11:15 | A | 4M09A | Cylinder Block _ BMG |  | 17.41 | 35 |  |  |  | 1.7 |  |  |  | 2.6 |  | 140 | 56.17 |  |  | 147 |  | 40 |  |  |  |  | 16.8
2024-12-09 | 13:00 | A | 4M09A | Cylinder Block | 8.68 | 20.54 | 35 |  |  |  | 1.59 | 65.4 | 1.77 | 2.63 | 2.62 |  | 130 | 48.17 |  |  | 147 |  | 41 |  | 10.45 |  | 2.19 | 17.2
2024-12-09 | 14:50 | B | 4M09B | Disk FR Brake _ YHB |  | 21.12 | 34 |  |  |  | 1.58 |  |  |  | 2.58 |  | 140 | 47.88 |  |  | 147 |  | 43 |  |  |  |  | 14.8
2024-12-09 | 16:45 | B | 24MIA | Brake Disc _Cav 7:&8: (Model K) |  | 20.99 | 36 |  |  |  | 1.62 |  |  |  | 2.62 |  | 140 | 48.73 |  |  | 147 |  | 46 |  |  |  |  | 18.5
2024-12-09 | 18:35 | B | 4M09A | Disk FR Brake _Vent -Y9T_Domestic |  | 20.53 | 35 |  |  |  | 1.7 |  |  |  | 2.6 |  | 140 | 51.37 |  |  | 147 |  | 46 |  |  |  |  | 19.6
2024-12-09 | 20:25 | B | 4M09B | Disk FR Brake - YJC | 8.7 | 19.17 | 36 |  |  |  | 1.72 | 65.37 | 1.8 | 2.65 | 2.62 |  | 130 | 54.71 |  |  | 147 |  | 45 |  | 10.5 |  | 2.23 | 18.8
2024-12-09 | 22:20 | C | 4M09C | Disk FR Brake - YJC |  | 18.29 | 36 |  |  |  | 1.69 |  |  |  | 2.62 |  | 130 | 56.85 |  |  | 147 |  | 45 |  |  |  |  | 19.4
2024-12-09 | 00:15 | C | 4M09A | Disk FR Brake _Vent -Y9T_Export |  | 16.88 | 35 |  |  |  | 1.73 |  |  |  | 2.59 |  | 140 | 59.97 |  |  | 147 |  | 46 |  |  |  |  | 19.9
2024-12-09 | 02:10 | C | 4M09A | Disc-FR-Brake 14" _Nissan (Cavity 7 & 8 ) |  | 15.82 | 35 |  |  |  | 1.7 |  |  |  | 2.62 |  | 130 | 63.32 |  |  | 147 |  | 46 |  |  |  |  | 18.8
2024-12-09 | 03:55 | C | 4M09A | Disk FR Brake_Vent - YED | 8.69 | 15.25 | 35 |  |  |  | 1.67 | 65.41 | 1.75 | 2.62 | 2.57 |  | 140 | 65.67 |  |  | 147 |  | 45 |  | 10.44 |  | 2.2 | 18
2024-12-09 | 05:40 | C | 4M09C | Disk FR Brake _ YHB |  | 14.96 | 37 |  |  |  | 1.6 |  |  |  | 2.56 |  | 140 | 63.47 |  |  | 147 |  | 44 |  |  |  |  | 16.1
2024-12-10 | 06:15 | A | 4M10A | Disk FR Brake _ YHB |  | 14.56 | 36 |  |  |  | 1.63 |  |  |  | 2.62 |  | 140 | 64.94 |  |  | 147 |  | 44 |  |  |  |  | 16.2
2024-12-10 | 08:10 | A | 4M10A | Disk FR Brake - Model L YAD / YBA |  | 14.89 | 35 |  |  |  | 1.83 |  |  |  | 2.62 |  | 130 | 63.88 |  |  | 147 |  | 44 |  |  |  |  | 17.4
2024-12-10 | 10:05 | A | 4M10A | Drum RR Brake - YRA |  | 18.03 | 37 |  |  |  | 1.64 |  |  |  | 2.62 |  | 140 | 57.13 |  |  | 147 |  | 45 |  |  |  |  | 18.4
2024-12-10 | 12:00 | A | 4M10B | Drum RR Brake - YRA | 8.68 | 20.3 | 34 |  |  |  | 1.75 | 65.35 | 1.7 | 2.61 | 2.6 |  | 140 | 48.7 |  |  | 147 |  | 46 |  | 10.4 |  | 2.19 | 16.8
2024-12-10 | 13:55 | B | 4M10A | Jymny Disc_1 &2 |  | 21.29 | 34 |  |  |  | 1.59 |  |  |  | 2.58 |  | 130 | 36.5 |  |  | 147 |  | 44 |  |  |  |  | 13.1
2024-12-10 | 15:49 | B | 4M10A | DISC FR BRAKE - 2SJ |  | 21.9 | 35 |  |  |  | 1.72 |  |  |  | 2.62 |  | 140 | 23.89 |  |  | 147 |  | 45 |  |  |  |  | 19.2
2024-12-10 | 17:40 | B | 4M10B | Disk FR Brake - Model L YAD / YBA |  | 21.85 | 36 |  |  |  | 1.75 |  |  |  | 2.59 |  | 140 | 26.58 |  |  | 147 |  | 44 |  |  |  |  | 17.2
2024-12-10 | 19:35 | B | 10M24A | Brake Disc, (Cav 7,8,9,10)Alto | 8.7 | 20.09 | 35 |  |  |  | 1.67 | 65.36 | 1.71 | 2.62 | 2.58 |  | 130 | 29.66 |  |  | 147 |  | 45 |  | 10.41 |  | 2.2 | 13.5
2024-12-10 | 21:30 | B | 4M10A | Cylinder Block _ BMG |  | 18.73 | 36 |  |  |  | 1.63 |  |  |  | 2.58 |  | 140 | 31.89 |  |  | 147 |  | 45 |  |  |  |  | 16.4
2024-12-10 | 23:15 | C | 4M10A | HONDA 2LT DRUM |  | 18.57 | 35 |  |  |  | 1.68 |  |  |  | 2.6 |  | 130 | 34.42 |  |  | 147 |  | 44 |  |  |  |  | 17.4
2024-12-10 | 01:05 | C | 4M10B | Disk FR Brake _ YHB |  | 17.06 | 36 |  |  |  | 1.72 |  |  |  | 2.63 |  | 130 | 38.72 |  |  | 147 |  | 44 |  |  |  |  | 19.6
2024-12-10 | 02:55 | C | 4M10A | Disk FR Brake - YJC |  | 15.8 | 35 |  |  |  | 1.69 |  |  |  | 2.6 |  | 130 | 40.45 |  |  | 147 |  | 45 |  |  |  |  | 20.8
2024-12-10 | 04:40 | C | 4M10B | Disk FR Brake - YJC | 8.7 | 14.11 | 36 |  |  |  | 1.67 | 65.32 | 1.73 | 2.6 | 2.62 |  | 130 | 43.08 |  |  | 147 |  | 44 |  | 10.43 |  | 2.15 | 19.2
2024-12-11 | 06:15 | A | 4M11A | Jymny Disc_1 &2 |  | 13.63 | 36 |  |  |  | 1.66 |  |  |  | 2.62 |  | 140 | 44.46 |  |  | 147 |  | 43 |  |  |  |  | 16.2
2024-12-11 | 08:15 | A | 4M11A | Drum RR Brake - YRA |  | 13.81 | 35 |  |  |  | 1.62 |  |  |  | 2.62 |  | 140 | 42.5 |  |  | 147 |  | 44 |  |  |  |  | 15.4
2024-12-11 | 10:10 | A | 4M11A | Disk FR Brake - Model L YAD / YBA |  | 17.75 | 35 |  |  |  | 1.68 |  |  |  | 2.62 |  | 140 | 36.29 |  |  | 147 |  | 43 |  |  |  |  | 17.6
2024-12-11 | 12:05 | A | 4M11A | Disk FR Brake _ YHB | 8.7 | 19.91 | 34 |  |  |  | 1.71 | 65.38 | 1.75 | 2.6 | 2.62 |  | 140 | 28.82 |  |  | 147 |  | 45 |  | 10.45 |  | 2.18 | 16.3
2024-12-11 | 14:00 | B | 4M11A | Disk FR Brake, _Jazz (2CT)_Cav. 3 & 4 |  | 22.43 | 36 |  |  |  | 1.6 |  |  |  | 2.58 |  | 140 | 25.2 |  |  | 147 |  | 44 |  |  |  |  | 13.1
2024-12-11 | 15:55 | B | 4M11A | Disk FR Brake _Vent -Y9T_Domestic |  | 23.24 | 35 |  |  |  | 1.73 |  |  |  | 2.62 |  | 140 | 23.95 |  |  | 147 |  | 45 |  |  |  |  | 17.8
2024-12-11 | 17:50 | B | 4M11A | Disk FR Brake - YJC |  | 23.26 | 35 |  |  |  | 1.76 |  |  |  | 2.56 |  | 140 | 25.14 |  |  | 147 |  | 45 |  |  |  |  | 18.2
2024-12-11 | 19:40 | B | 4M11B | Drum RR Brake - YRA | 8.7 | 20.43 | 34 |  |  |  | 1.69 | 65.36 | 1.71 | 2.62 | 2.59 |  | 140 | 28.81 |  |  | 147 |  | 44 |  | 10.41 |  | 2.2 | 14.9
2024-12-11 | 21:35 | B | 4M11A | Disk FR Brake_Vent - YRA |  | 18.89 | 36 |  |  |  | 1.72 |  |  |  | 2.55 |  | 140 | 32.71 |  |  | 147 |  | 45 |  |  |  |  | 19.8
2024-12-11 | 23:25 | C | 4M11A | Jymny Disc_1 &2 |  | 17.83 | 35 |  |  |  | 1.74 |  |  |  | 2.6 |  | 130 | 34.26 |  |  | 147 |  | 44 |  |  |  |  | 18
2024-12-11 | 01:10 | C | 4M11B | Disk FR Brake _ YHB |  | 16.64 | 34 |  |  |  | 1.78 |  |  |  | 2.58 |  | 130 | 38.03 |  |  | 147 |  | 45 |  |  |  |  | 17.2
2024-12-11 | 02:55 | C | 4M11A | Disc-FR-Brake 14" _Nissan (Cavity 7 & 8 ) |  | 15.7 | 36 |  |  |  | 1.75 |  |  |  | 2.64 |  | 140 | 40.84 |  |  | 147 |  | 44 |  |  |  |  | 16.8
2024-12-11 | 04:45 | C | 4M11B | Disk FR Brake - Model L YAD / YBA | 8.68 | 14.07 | 35 |  |  |  | 1.7 | 65.35 | 1.72 | 2.62 | 2.6 |  | 140 | 45.12 |  |  | 147 |  | 44 |  | 10.4 |  | 2.22 | 17.2
2024-12-12 | 06:25 | A | 4M12A | Disk FR Brake_Vent - YED |  | 13.05 | 36 |  |  |  | 1.66 |  |  |  | 2.62 |  | 140 | 48.67 |  |  | 147 |  | 43 |  |  |  |  | 15.2
2024-12-12 | 08:15 | A | 4M12A | Cylinder Block _ BMG |  | 13.4 | 35 |  |  |  | 1.72 |  |  |  | 2.62 |  | 140 | 49.99 |  |  | 147 |  | 43 |  |  |  |  | 18.8
2024-12-12 | 10:10 | A | 4M12A | Cylinder Block _ BMG |  | 16.8 | 37 |  |  |  | 1.59 |  |  |  | 2.62 |  | 140 | 45.96 |  |  | 147 |  | 45 |  |  |  |  | 13.2
2024-12-12 | 12:05 | A | 4M12A | Drum RR Brake - YRA | 8.68 | 20.17 | 34 |  |  |  | 1.68 | 65.3 | 1.74 | 2.61 | 2.62 |  | 140 | 36.64 |  |  | 147 |  | 44 |  | 10.42 |  | 2.19 | 16.4
2024-12-12 | 14:00 | B | 4M12B | Disk FR Brake _ YHB |  | 23.13 | 35 |  |  |  | 1.69 |  |  |  | 2.62 |  | 130 | 32.39 |  |  | 147 |  | 45 |  |  |  |  | 14.8
2024-12-12 | 15:50 | B | 4M12A | Disk FR Brake, _Jazz (2CT)_Cav. 3 & 4 |  | 23.4 | 35 |  |  |  | 1.68 |  |  |  | 2.62 |  | 140 | 30.43 |  |  | 147 |  | 44 |  |  |  |  | 16.2
2024-12-12 | 17:45 | B | 4M12A | Drum RR Brake _YED |  | 22.58 | 34 |  |  |  | 1.71 |  |  |  | 2.59 |  | 140 | 34.75 |  |  | 147 |  | 44 |  |  |  |  | 19.2
2024-12-12 | 19:40 | B | 4M12A | Drum RR Brake _Y9T | 8.69 | 20.65 | 36 |  |  |  | 1.65 | 65.31 | 1.74 | 2.6 | 2.58 |  | 140 | 37.49 |  |  | 147 |  | 45 |  | 10.43 |  | 2.2 | 21.6
2024-12-12 | 21:35 | B | 4M12A | Disk FR Brake - YJC |  | 19.78 | 36 |  |  |  | 1.71 |  |  |  | 2.62 |  | 140 | 40.11 |  |  | 147 |  | 45 |  |  |  |  | 19.6
2024-12-12 | 23:25 | C | 4M12A | Disk FR Brake - Model L YAD / YBA |  | 17.92 | 35 |  |  |  | 1.69 |  |  |  | 2.6 |  | 140 | 44.08 |  |  | 147 |  | 44 |  |  |  |  | 21.2
2024-12-12 | 01:15 | C | 4M12A | Disc-FR-Brake 14" _Nissan (Cavity 7 & 8 ) |  | 16.74 | 36 |  |  |  | 1.74 |  |  |  | 2.62 |  | 140 | 49.22 |  |  | 147 |  | 45 |  |  |  |  | 20.8
2024-12-12 | 03:05 | C | 4M12B | Disk FR Brake_Vent - YED |  | 15.62 | 36 |  |  |  | 1.77 |  |  |  | 2.63 |  | 130 | 55.87 |  |  | 147 |  | 44 |  |  |  |  | 21.6
2024-12-12 | 04:50 | C | 4M12C | Disk FR Brake _ YHB | 8.7 | 14.92 | 35 |  |  |  | 1.72 | 65.32 | 1.75 | 2.63 | 2.61 |  | 140 | 55.67 |  |  | 147 |  | 44 |  | 10.45 |  | 2.21 | 20
2024-12-13 | 06:15 | A | 4M13A | Drum RR Brake - YRA |  | 14.13 | 36 |  |  |  | 1.67 |  |  |  | 2.62 |  | 140 | 56.37 |  |  | 147 |  | 43 |  |  |  |  | 16.2
2024-12-13 | 08:15 | A | 4M13B | Disk FR Brake - YJC |  | 14.65 | 36 |  |  |  | 1.61 |  |  |  | 2.6 |  | 140 | 55.24 |  |  | 147 |  | 43 |  |  |  |  | 15.2
2024-12-13 | 10:10 | A | 4M13B | HONDA 2LT DRUM |  | 16.89 | 34 |  |  |  | 1.66 |  |  |  | 2.62 |  | 140 | 46.91 |  |  | 147 |  | 44 |  |  |  |  | 20.8
2024-12-13 | 12:05 | A | 4M13A | HONDA 2LT DRUM |  | 20.3 | 35 |  |  |  | 1.72 |  |  |  | 2.62 |  | 140 | 33.45 |  |  | 147 |  | 45 |  |  |  |  | 15.2
2024-12-13 | 14:00 | A | 4M13A | Disk FR Brake _ YHB | 8.7 | 22.33 | 36 |  |  |  | 1.75 | 65.36 | 1.7 | 2.63 | 2.62 |  | 130 | 23.41 |  |  | 147 |  | 44 |  | 10.4 |  | 2.2 | 15.2
2024-12-13 | 16:00 | B | 4M13A | Drum RR Brake _YED |  | 22.46 | 36 |  |  |  | 1.72 |  |  |  | 2.59 |  | 140 | 26.72 |  |  | 147 |  | 44 |  |  |  |  | 18.8
2024-12-13 | 17:55 | B | 4M13A | DISC FR BRAKE - 2SJ |  | 23.02 | 36 |  |  |  | 1.65 |  |  |  | 2.62 |  | 140 | 30.22 |  |  | 147 |  | 45 |  |  |  |  | 19.2
2024-12-13 | 19:50 | B | 4M13A | Disk FR Brake - Model L YAD / YBA | 8.69 | 21.2 | 35 |  |  |  | 1.61 | 65.37 | 1.73 | 2.62 | 2.58 |  | 140 | 34.05 |  |  | 147 |  | 44 |  | 10.42 |  | 2.21 | 17.9
2024-12-13 | 21:40 | B | 4M13B | Drum RR Brake _YED |  | 19.64 | 36 |  |  |  | 1.64 |  |  |  | 2.62 |  | 140 | 35.61 |  |  | 147 |  | 45 |  |  |  |  | 15.6
2024-12-13 | 23:30 | C | 4M13A | Drum RR Brake _YED |  | 18.6 | 37 |  |  |  | 1.73 |  |  |  | 2.65 |  | 140 | 39.6 |  |  | 147 |  | 45 |  |  |  |  | 17.6
2024-12-13 | 01:15 | C | 24MNA | Brake Disc _Cav 7:&8: (Model K) |  | 15.84 | 36 |  |  |  | 1.68 |  |  |  | 2.62 |  | 140 | 42.77 |  |  | 147 |  | 44 |  |  |  |  | 16.4
2024-12-13 | 03:05 | C | 4M13B | Disk FR Brake - YJC |  | 15.77 | 36 |  |  |  | 1.71 |  |  |  | 2.62 |  | 140 | 45.95 |  |  | 147 |  | 43 |  |  |  |  | 17.5
2024-12-13 | 04:50 | C | 4M13B | Disk FR Brake - Model L YAD / YBA | 8.7 | 15.05 | 34 |  |  |  | 1.63 | 65.35 | 1.72 | 2.6 | 2.58 |  | 140 | 47.44 |  |  | 147 |  | 43 |  | 10.42 |  | 2.21 | 16
2024-12-14 | 06:20 | A | 4M13B | Disk FR Brake - Model L YAD / YBA |  | 13.7 | 36 |  |  |  | 1.62 |  |  |  | 2.55 |  | 140 | 50.62 |  |  | 147 |  | 43 |  |  |  |  | 14.4
2024-12-14 | 08:15 | A | 4M14A | Cylinder Block _ BMG |  | 14.93 | 35 |  |  |  | 1.68 |  |  |  | 2.56 |  | 140 | 47.86 |  |  | 147 |  | 43 |  |  |  |  | 15.9
2024-12-14 | 10:10 | A | 4M14A | Drum RR Brake - YRA |  | 18.39 | 37 |  |  |  | 1.61 |  |  |  | 2.58 |  | 140 | 41.03 |  |  | 147 |  | 44 |  |  |  |  | 13.5
2024-12-14 | 12:05 | A | 4M14B | Drum RR Brake - YRA | 8.69 | 20.3 | 35 |  |  |  | 1.72 | 65.28 | 1.76 | 2.64 | 2.54 |  | 130 | 34.17 |  |  | 147 |  | 45 |  | 10.45 |  | 2.21 | 14.6
2024-12-14 | 14:00 | B | 4M14A | DISC FR BRAKE - 2SJ |  | 23.49 | 36 |  |  |  | 1.74 |  |  |  | 2.62 |  | 140 | 24.96 |  |  | 147 |  | 44 |  |  |  |  | 15.2
2024-12-14 | 15:50 | B | 4M14A | Disk FR Brake_Vent - YED |  | 23.19 | 35 |  |  |  | 1.71 |  |  |  | 2.58 |  | 140 | 23.94 |  |  | 147 |  | 44 |  |  |  |  | 17.1
2024-12-14 | 17:45 | B | 4M14A | Disk FR Brake - YJC |  | 23.17 | 37 |  |  |  | 1.61 |  |  |  | 2.57 |  | 140 | 29.16 |  |  | 147 |  | 43 |  |  |  |  | 16.4
2024-12-14 | 19:40 | B | 4M14B | Disk FR Brake - YJC | 8.7 | 20.25 | 36 |  |  |  | 1.73 | 65.29 | 1.74 | 2.63 | 2.59 |  | 140 | 33.73 |  |  | 147 |  | 45 |  | 10.44 |  | 2.2 | 17.9
2024-12-14 | 21:35 | B | 14M24A | Brake Disc, (Cav 7,8,9,10)Alto |  | 19.06 | 37 |  |  |  | 1.83 |  |  |  | 2.58 |  | 140 | 36.84 |  |  | 147 |  | 45 |  |  |  |  | 19.2
2024-12-14 | 23:25 | C | 4M14A | Disk FR Brake _ YHB |  | 18.23 | 36 |  |  |  | 1.72 |  |  |  | 2.62 |  | 140 | 37.57 |  |  | 147 |  | 43 |  |  |  |  | 16.4
2024-12-14 | 01:15 | C | 4M14A | Disk FR Brake - Model L YAD / YBA |  | 16.52 | 35 |  |  |  | 1.75 |  |  |  | 2.6 |  | 140 | 42.3 |  |  | 147 |  | 44 |  |  |  |  | 17.6
2024-12-14 | 03:05 | C | 4M14A | Drum RR Brake _YED |  | 15.78 | 36 |  |  |  | 1.7 |  |  |  | 2.63 |  | 140 | 43.45 |  |  | 147 |  | 44 |  |  |  |  | 15.2
2024-12-14 | 04:55 | C | 4M14A | Disc-FR-Brake 14" _Nissan (Cavity 7 & 8 ) | 8.65 | 15.17 | 35 |  |  |  | 1.68 | 65.25 | 1.75 | 2.6 | 2.6 |  | 140 | 43.87 |  |  | 147 |  | 43 |  | 10.4 |  | 2.22 | 16.8
2024-12-17 | 06:30 | A | 4M17A | Disk FR Brake_Vent - YED |  | 12.36 | 36 |  |  |  | 1.63 |  |  |  | 2.62 |  | 140 | 70.39 |  |  | 147 |  | 42 |  |  |  |  | 16
2024-12-17 | 08:15 | A | 4M17A | Disk FR Brake - Model L YAD / YBA |  | 13.59 | 35 |  |  |  | 1.69 |  |  |  | 2.62 |  | 130 | 68.51 |  |  | 147 |  | 43 |  |  |  |  | 14.4
2024-12-17 | 10:15 | A | 4M17B | Disk FR Brake - Model L YAD / YBA |  | 19.45 | 36 |  |  |  | 1.65 |  |  |  | 2.64 |  | 140 | 52.85 |  |  | 147 |  | 43 |  |  |  |  | 13.2
2024-12-17 | 12:10 | A | 4M17A | Disk FR Brake _ YHB | 8.72 | 22.58 | 35 |  |  |  | 1.7 | 65.34 | 1.78 | 2.64 | 2.6 |  | 140 | 39.06 |  |  | 147 |  | 44 |  | 10.5 |  | 2.19 | 20.8
2024-12-17 | 14:05 | B | 4M17B | Disk FR Brake _ YHB |  | 24.39 | 35 |  |  |  | 1.84 |  |  |  | 2.57 |  | 140 | 35.57 |  |  | 147 |  | 45 |  |  |  |  | 19.2
2024-12-17 | 16:00 | B | 4M17A | Disc-FR-Brake 14" _Nissan (Cavity 7 & 8 ) |  | 23.71 | 34 |  |  |  | 1.76 |  |  |  | 2.54 |  | 140 | 36.29 |  |  | 147 |  | 44 |  |  |  |  | 14.8
2024-12-17 | 18:00 | B | 4M17A | Drum RR Brake _YED |  | 20.04 | 35 |  |  |  | 1.71 |  |  |  | 2.56 |  | 130 | 48.08 |  |  | 147 |  | 44 |  |  |  |  | 18.2
2024-12-17 | 19:50 | B | 4M17A | Disk FR Brake_Vent - YED |  | 18.84 | 36 |  |  |  | 1.74 |  |  |  | 2.57 |  | 140 | 51.81 |  |  | 147 |  | 45 |  |  |  |  | 20.6
2024-12-17 | 21:45 | B | 4M17A | Disk FR Brake, _Jazz (2CT)_Cav. 3 & 4 | 8.69 | 16.98 | 35 |  |  |  | 1.69 | 65.31 | 1.79 | 2.62 | 2.55 |  | 130 | 55.03 |  |  | 147 |  | 44 |  | 10.48 |  | 2.18 | 19.4
2024-12-17 | 23:30 | C | 4M17A | Disk FR Brake - YJC |  | 16.39 | 36 |  |  |  | 1.66 |  |  |  | 2.63 |  | 140 | 59.01 |  |  | 147 |  | 45 |  |  |  |  | 18.6
2024-12-17 | 01:15 | C | 4M17B | Disk FR Brake - YJC |  | 15.76 | 35 |  |  |  | 1.68 |  |  |  | 2.6 |  | 140 | 63.47 |  |  | 147 |  | 44 |  |  |  |  | 18
2024-12-17 | 03:10 | C | 4M17A | Cylinder Block _ BMG |  | 14.17 | 36 |  |  |  | 1.75 |  |  |  | 2.63 |  | 140 | 69.92 |  |  | 147 |  | 44 |  |  |  |  | 17.6
2024-12-17 | 05:00 | C | 24MQA | Brake Disc _Cav 7:&8: (Model K) | 8.7 | 13.32 | 36 |  |  |  | 1.71 | 65.35 | 1.8 | 2.65 | 2.62 |  | 140 | 76.83 |  |  | 147 |  | 43 |  | 10.5 |  | 2.21 | 16.8
2024-12-18 | 06:20 | A | 4M18A | Drum RR Brake - YRA |  | 13.17 | 34 |  |  |  | 1.81 |  |  |  | 2.62 |  | 140 | 75.56 |  |  | 147 |  | 43 |  |  |  |  | 16.4
2024-12-18 | 08:20 | A | 4M18A | Drum RR Brake - YRA |  | 11.84 | 36 |  |  |  | 1.79 |  |  |  | 2.62 |  | 140 | 82.2 |  |  | 147 |  | 43 |  |  |  |  | 14.2
2024-12-18 | 10:15 | A | 4M18A | Disk FR Brake_Vent - YRA |  | 14.52 | 37 |  |  |  | 1.71 |  |  |  | 2.62 |  | 140 | 72.63 |  |  | 147 |  | 45 |  |  |  |  | 20.8
2024-12-18 | 12:05 | A | 4M18A | Disk FR Brake _ YHB | 8.72 | 19.36 | 36 |  |  |  | 1.76 | 65.32 | 1.76 | 2.63 | 2.64 |  | 140 | 59.48 |  |  | 147 |  | 44 |  | 10.48 |  | 2.19 | 18
2024-12-18 | 14:01 | B | 4M18A | Disk FR Brake - Model L YAD / YBA |  | 22.44 | 37 |  |  |  | 1.75 |  |  |  | 2.58 |  | 140 | 48.3 |  |  | 147 |  | 45 |  |  |  |  | 21.2
2024-12-18 | 15:55 | B | 4M18A | Drum Rear Brake _ Jazz (2CT) _ Cav. 3 & 4 |  | 22.88 | 37 |  |  |  | 1.77 |  |  |  | 2.56 |  | 140 | 45.26 |  |  | 147 |  | 43 |  |  |  |  | 16.8
2024-12-18 | 17:45 | B | 4M18A | Disk FR Brake_Vent - YED |  | 21.24 | 36 |  |  |  | 1.71 |  |  |  | 2.55 |  | 130 | 48.08 |  |  | 147 |  | 43 |  |  |  |  | 18.4
2024-12-18 | 19:40 | B | 4M18A | Disk FR Brake, _Jazz (2CT)_Cav. 3 & 4 |  | 17.93 | 36 |  |  |  | 1.78 |  |  |  | 2.57 |  | 140 | 57.34 |  |  | 147 |  | 45 |  |  |  |  | 19.5
2024-12-18 | 21:30 | B | 4M18A | Disk FR Brake - YJC | 8.68 | 17.08 | 37 |  |  |  | 1.69 | 65.38 | 1.77 | 2.65 | 2.58 |  | 140 | 58.94 |  |  | 147 |  | 44 |  | 10.45 |  | 2.21 | 17.8
2024-12-18 | 23:20 | C | 4M18B | Disk FR Brake - YJC |  | 15.06 | 36 |  |  |  | 1.72 |  |  |  | 2.63 |  | 140 | 63.48 |  |  | 147 |  | 46 |  |  |  |  | 18.8
2024-12-18 | 01:15 | C | 4M18C | Disk FR Brake - YJC |  | 14.17 | 35 |  |  |  | 1.7 |  |  |  | 2.6 |  | 140 | 65.63 |  |  | 147 |  | 45 |  |  |  |  | 17.6
2024-12-18 | 03:05 | C | 4M18B | Disk FR Brake - Model L YAD / YBA |  | 13.61 | 36 |  |  |  | 1.67 |  |  |  | 2.63 |  | 140 | 67.83 |  |  | 147 |  | 45 |  |  |  |  | 16.6
2024-12-18 | 04:55 | C | 4M18A | Cylinder Block _ BMG | 8.7 | 13.22 | 35 |  |  |  | 1.75 | 65.3 | 1.75 | 2.65 | 2.6 |  | 140 | 69.06 |  |  | 147 |  | 44 |  | 10.45 |  | 2.22 | 17.2
2024-12-19 | 06:25 | A | 4M19A | Cylinder Block _ BMG |  | 13.57 | 36 |  |  |  | 1.81 |  |  |  | 2.62 |  | 140 | 68.01 |  |  | 147 |  | 44 |  |  |  |  | 16.4
2024-12-19 | 08:15 | A | 4M19A | Drum RR Brake - YRA |  | 15.11 | 35 |  |  |  | 1.71 |  |  |  | 2.62 |  | 140 | 65.2 |  |  | 147 |  | 44 |  |  |  |  | 13.2
2024-12-19 | 10:05 | A | 4M19A | Disk FR Brake _ YHB |  | 19.83 | 37 |  |  |  | 1.75 |  |  |  | 2.62 |  | 140 | 53.39 |  |  | 147 |  | 45 |  |  |  |  | 15
2024-12-19 | 12:05 | A | 4M19B | Disk FR Brake _ YHB |  | 22.75 | 36 |  |  |  | 1.79 |  |  |  | 2.64 |  | 130 | 43.26 |  |  | 147 |  | 45 |  |  |  |  | 17.2
2024-12-19 | 13:50 | A | 4M19A | DISC FR BRAKE - 2SJ | 8.74 |  | 35 |  |  |  | 1.82 | 65.34 | 1.71 | 2.62 | 2.63 |  | 140 |  |  |  | 147 |  | 43 |  | 10.45 |  | 2.18 | 21.8
2024-12-19 | 15:45 | B | 4M19A | Drum RR Brake _YED |  | 25.02 | 37 |  |  |  | 1.7 |  |  |  | 2.56 |  | 130 | 34.91 |  |  | 147 |  | 45 |  |  |  |  | 17.2
2024-12-19 | 17:40 | B | 4M19A | Drum RR Brake _YED |  | 23.06 | 36 |  |  |  | 1.68 |  |  |  | 2.58 |  | 140 | 42.31 |  |  | 147 |  | 44 |  |  |  |  | 18.4
2024-12-19 | 19:30 | B | 4M19A | Cylinder Block _ BMG |  | 20.5 | 36 |  |  |  | 1.65 |  |  |  | 2.55 |  | 140 | 52.43 |  |  | 147 |  | 45 |  |  |  |  | 20.2
2024-12-19 | 21:20 | B | 4M19B | Drum RR Brake - YRA | 8.72 | 18.7 | 37 |  |  |  | 1.7 | 65.32 | 1.76 | 2.65 | 2.58 |  | 140 | 59.44 |  |  | 147 |  | 44 |  | 10.48 |  | 2.22 | 21.2
2024-12-19 | 23:15 | C | 4M19C | Drum RR Brake - YRA |  | 18.09 | 35 |  |  |  | 1.72 |  |  |  | 2.6 |  | 140 | 63.42 |  |  | 147 |  | 45 |  |  |  |  | 19.8
2024-12-19 | 01:05 | C | 4M19A | Disk FR Brake_Vent - YRA |  | 16.97 | 34 |  |  |  | 1.77 |  |  |  | 2.58 |  | 140 | 67.4 |  |  | 147 |  | 44 |  |  |  |  | 22
2024-12-19 | 02:55 | C | 4M19A | Disc-FR-Brake 14" _Nissan (Cavity 7 & 8 ) |  | 16.92 | 36 |  |  |  | 1.79 |  |  |  | 2.61 |  | 140 | 67.39 |  |  | 147 |  | 45 |  |  |  |  | 22.4
2024-12-19 | 04:40 | C | 4M19A | Jymny Disc_1 &2 | 8.75 | 17.1 | 35 |  |  |  | 1.7 | 65.3 | 1.73 | 2.6 | 2.6 |  | 140 | 63.86 |  |  | 147 |  | 43 |  | 10.48 |  | 2.2 | 18.6
2024-12-20 | 06:25 | A | 4M20A | Disk FR Brake - Model L YAD / YBA |  | 17.4 | 35 |  |  |  | 1.69 |  |  |  | 2.62 |  | 140 | 62.43 |  |  | 147 |  | 43 |  |  |  |  | 13.2
2024-12-20 | 08:15 | A | 4M20A | Disk FR Brake _Vent -Y9T_Domestic |  | 18.06 | 36 |  |  |  | 1.57 |  |  |  | 2.62 |  | 140 | 61.03 |  |  | 147 |  | 44 |  |  |  |  | 14.8
2024-12-20 | 10:10 | A | 4M20A | Drum RR Brake - YRA |  | 21 | 36 |  |  |  | 1.75 |  |  |  | 2.62 |  | 140 | 53.89 |  |  | 147 |  | 45 |  |  |  |  | 18.6
2024-12-20 | 12:05 | A | 4M20A | Drum RR Brake _ 2UA | 8.74 | 23.2 | 35 |  |  |  | 1.74 | 65.4 | 1.78 | 2.62 | 2.6 |  | 140 | 45.71 |  |  | 147 |  | 44 |  | 10.52 |  | 2.18 | 15.8
2024-12-20 | 14:05 | B | 4M20A | Cylinder Block _ BMG |  | 24.86 | 35 |  |  |  | 1.82 |  |  |  | 2.57 |  | 130 | 40.24 |  |  | 147 |  | 45 |  |  |  |  | 20
2024-12-20 | 16:01 | B | 4M20A | Disk FR Brake _ YHB |  | 23.93 | 34 |  |  |  | 1.84 |  |  |  | 2.58 |  | 140 | 50.25 |  |  | 147 |  | 45 |  |  |  |  | 18
2024-12-20 | 18:00 | B | 4M20B | Disk FR Brake _ YHB |  | 22.05 | 35 |  |  |  | 1.74 |  |  |  | 2.59 |  | 140 | 54.34 |  |  | 147 |  | 44 |  |  |  |  | 17.2
2024-12-20 | 19:20 | B | 24MTA | Brake Disc _Cav 7:&8: (Model K) |  | 20.84 | 36 |  |  |  | 1.76 |  |  |  | 2.58 |  | 140 | 55.81 |  |  | 147 |  | 45 |  |  |  |  | 18.4
2024-12-20 | 20:35 | B | 4M20A | Disk FR Brake - Model L YAD / YBA | 8.72 | 19.64 | 35 |  |  |  | 1.72 | 65.38 | 1.83 | 2.65 | 2.62 |  | 130 | 59.58 |  |  | 147 |  | 45 |  | 10.55 |  | 2.2 | 19.6
2024-12-20 | 22:25 | C | 4M20A | Disk FR Brake_Vent - YED |  | 19.03 | 36 |  |  |  | 1.75 |  |  |  | 2.63 |  | 140 | 61.19 |  |  | 147 |  | 44 |  |  |  |  | 17.8
2024-12-20 | 00:20 | C | 4M20A | Jymny Disc_1 &2 |  | 18.28 | 35 |  |  |  | 1.71 |  |  |  | 2.6 |  | 140 | 63.94 |  |  | 147 |  | 45 |  |  |  |  | 16.9
2024-12-20 | 02:15 | C | 4M20F | Disk FR Brake _ YHB |  | 17.51 | 35 |  |  |  | 1.78 |  |  |  | 2.6 |  | 140 | 63.41 |  |  | 147 |  | 44 |  |  |  |  | 18.8
2024-12-20 | 04:15 | C | 4M20A | Disc-FR-Brake 14" _Nissan (Cavity 7 & 8 ) | 8.75 | 16.14 | 36 |  |  |  | 1.75 | 65.37 | 1.8 | 2.6 | 2.63 |  | 140 | 69.17 |  |  | 147 |  | 43 |  | 10.55 |  | 2.22 | 16.6
2024-12-21 | 06:35 | A | 4M21A | Drum RR Brake _YED |  | 15.49 | 35 |  |  |  | 1.71 |  |  |  | 2.62 |  | 140 | 69.72 |  |  | 147 |  | 44 |  |  |  |  | 16.2
2024-12-21 | 08:20 | A | 4M21A | Disk FR Brake - Model L YAD / YBA |  | 15.17 | 36 |  |  |  | 1.78 |  |  |  | 2.62 |  | 140 | 72.51 |  |  | 147 |  | 44 |  |  |  |  | 17
2024-12-21 | 10:25 | A | 4M21A | Disk FR Brake - Model L YAD / YBA |  | 17.6 | 34 |  |  |  | 1.82 |  |  |  | 2.62 |  | 140 | 64.42 |  |  | 147 |  | 45 |  |  |  |  | 20.6
2024-12-21 | 12:20 | A | 4M21A | Disk FR Brake - YJC | 8.74 | 21.68 | 35 |  |  |  | 1.74 | 65.43 | 1.8 | 2.63 | 2.62 |  | 130 | 45.83 |  |  | 147 |  | 43 |  | 10.54 |  | 2.2 | 16
2024-12-21 | 14:15 | B | 4M21C | Disk FR Brake - YJC |  | 23.81 | 34 |  |  |  | 1.85 |  |  |  | 2.62 |  | 130 | 40.52 |  |  | 147 |  | 44 |  |  |  |  | 21.6
2024-12-21 | 16:12 | B | 4M21A | Disk FR Brake_Vent - YED |  |  | 35 |  |  |  | 1.78 |  |  |  | 2.62 |  | 140 |  |  |  | 147 |  | 45 |  |  |  |  | 19
2024-12-21 | 18:10 | B | 4M21A | Disk FR Brake _ YHB |  | 21.4 | 35 |  |  |  | 1.71 |  |  |  | 2.57 |  | 140 | 47.46 |  |  | 147 |  | 44 |  |  |  |  | 18.2
2024-12-21 | 20:05 | B | 4M21B | Disk FR Brake - Model L YAD / YBA | 8.73 | 20.22 | 36 |  |  |  | 1.73 | 65.4 | 1.79 | 2.62 | 2.59 |  | 140 | 52.05 |  |  | 147 |  | 45 |  | 10.52 |  | 2.24 | 20.4
2024-12-21 | 22:15 | C | 4M21B | Drum RR Brake - YRA |  | 18.52 | 36 |  |  |  | 1.7 |  |  |  | 2.63 |  | 140 | 57.34 |  |  | 147 |  | 46 |  |  |  |  | 19.2
2024-12-21 | 00:10 | C | 4M21B | Disk FR Brake _ YHB |  | 16.19 | 35 |  |  |  | 1.79 |  |  |  | 2.6 |  | 140 | 62.03 |  |  | 147 |  | 45 |  |  |  |  | 20
2024-12-21 | 02:00 | C | 4M21C | Disk FR Brake - Model L YAD / YBA |  | 15.35 | 36 |  |  |  | 1.72 |  |  |  | 2.65 |  | 140 | 63.81 |  |  | 147 |  | 44 |  |  |  |  | 18.6
2024-12-21 | 03:45 | C | 4M21A | Drum RR Brake _Y9T |  | 14.86 | 35 |  |  |  | 1.78 |  |  |  | 2.6 |  | 140 | 66.14 |  |  | 147 |  | 44 |  |  |  |  | 17.6
2024-12-21 | 05:35 | C | 4M21D | Drum RR Brake _YED | 8.75 | 14.82 | 36 |  |  |  | 1.75 | 65.4 | 1.8 | 2.6 | 2.62 |  | 140 | 70.53 |  |  | 147 |  | 43 |  | 10.55 |  | 2.22 | 16.8
2024-12-24 | 06:35 | A | 4M24A | Drum RR Brake - YRA |  | 16.03 | 35 |  |  |  | 1.74 |  |  |  | 2.62 |  | 130 | 78.77 |  |  | 147 |  | 40 |  |  |  |  | 15.6
2024-12-24 | 08:25 | A | 4M24A | Drum RR Brake _YED |  | 16.9 | 36 |  |  |  | 1.71 |  |  |  | 2.62 |  | 130 | 74.97 |  |  | 147 |  | 42 |  |  |  |  | 18.6
2024-12-24 | 09:05 | A | 4M24A | Drum RR Brake _YED |  | 17.73 | 36 |  |  |  | 1.68 |  |  |  | 2.62 |  | 140 | 67.67 |  |  | 147 |  | 42 |  |  |  |  | 17.6
2024-12-24 | 10:50 | A | 4M24A | Disk FR Brake - Model L YAD / YBA |  | 18.97 | 35 |  |  |  | 1.61 |  |  |  | 2.62 |  | 140 | 60.39 |  |  | 147 |  | 43 |  |  |  |  | 20.4
2024-12-24 | 12:30 | A | 4M24A | Disk FR Brake - Model L YAD / YBA | 8.76 | 21.3 | 36 |  |  |  | 1.72 | 65.4 | 1.82 | 2.61 | 2.6 |  | 130 | 49.75 |  |  | 147 |  | 44 |  | 10.58 |  | 2.18 | 22.7
2024-12-24 | 14:25 | B | 4M24A | Drum RR Brake _Y9T |  | 22.09 | 35 |  |  |  | 1.7 |  |  |  | 2.6 |  | 140 | 44.86 |  |  | 147 |  | 43 |  |  |  |  | 19.2
2024-12-24 | 16:20 | B | 4M24A | Drum Rear Brake _ Jazz (2CT) _ Cav. 3 & 4 |  | 22.2 | 35 |  |  |  | 1.72 |  |  |  | 2.6 |  | 130 | 50.41 |  |  | 147 |  | 43 |  |  |  |  | 18
2024-12-24 | 18:20 | B | 4M24A | Disk FR Brake - YJC |  | 19.86 | 36 |  |  |  | 1.68 |  |  |  | 2.62 |  | 140 | 70.75 |  |  | 147 |  | 44 |  |  |  |  | 20
2024-12-24 | 20:15 | B | 4M24B | Disk FR Brake - YJC | 8.75 | 18.45 | 36 |  |  |  | 1.7 | 65.37 | 1.8 | 2.6 | 2.65 |  | 140 | 76.85 |  |  | 147 |  | 43 |  | 10.55 |  | 2.21 | 18.4
2024-12-24 | 22:10 | C | 4M24A | DISC FR BRAKE - 2SJ |  | 17.37 | 35 |  |  |  | 1.68 |  |  |  | 2.58 |  | 130 | 82.34 |  |  | 147 |  | 43 |  |  |  |  | 18.5
2024-12-24 | 00:05 | C | 4M24A | Disk FR Brake _ YHB |  | 17.06 | 35 |  |  |  | 1.68 |  |  |  | 2.59 |  | 130 | 80.39 |  |  | 147 |  | 44 |  |  |  |  | 18.5
2024-12-24 | 01:55 | C | 4M24B | Drum RR Brake - YRA |  | 17.02 | 36 |  |  |  | 1.71 |  |  |  | 2.58 |  | 140 | 78.09 |  |  | 147 |  | 44 |  |  |  |  | 19.6
2024-12-24 | 05:15 | C | 4M24A | Disk FR Brake_Vent - YED | 8.74 | 15.6 | 35 |  |  |  | 1.75 | 65.35 | 1.83 | 2.64 | 2.62 |  | 140 | 86.87 |  |  | 147 |  | 44 |  | 10.57 |  | 2.23 | 19.8
2024-12-24 | 03:35 | C | 4M24B | Drum RR Brake - YRA |  | 16.23 | 35 |  |  |  | 1.69 |  |  |  | 2.62 |  | 140 | 84.95 |  |  | 147 |  | 44 |  |  |  |  | 20.2
2024-12-25 | 06:30 | A | 4M25A | Disk FR Brake_Vent - YED |  | 15.2 | 36 |  |  |  | 1.67 |  |  |  | 2.62 |  | 130 | 86.82 |  |  | 147 |  | 44 |  |  |  |  | 20
2024-12-25 | 08:25 | A | 4M25A | HONDA 2LT DRUM |  | 14.07 | 34 |  |  |  | 1.79 |  |  |  | 2.62 |  | 140 | 88.12 |  |  | 147 |  | 44 |  |  |  |  | 18.5
2024-12-25 | 10:20 | A | 4M25A | HONDA 2LT DRUM |  | 16.21 | 34 |  |  |  | 1.69 |  |  |  | 2.62 |  | 140 | 86.26 |  |  | 147 |  | 45 |  |  |  |  | 21.6
2024-12-25 | 12:15 | A | 4M25A | Drum RR Brake _YED | 8.78 | 19.3 | 35 |  |  |  | 1.78 | 65.56 | 1.77 | 2.66 | 2.62 |  | 130 | 69.22 |  |  | 147 |  | 44 |  | 10.55 |  | 2.2 | 20.8
2024-12-25 | 14:10 | B | 4M25A | Disk FR Brake - YJC |  |  | 34 |  |  |  | 1.81 |  |  |  | 2.58 |  | 140 |  |  |  | 147 |  | 45 |  |  |  |  | 21.2
2024-12-25 | 16:05 | B | 4M25B | Disk FR Brake - YJC |  |  | 35 |  |  |  | 1.86 |  |  |  | 2.6 |  | 140 |  |  |  | 147 |  | 46 |  |  |  |  | 20.8
2024-12-25 | 17:50 | B | 4M25B | Disk FR Brake - Model L YAD / YBA |  |  | 35 |  |  |  | 1.73 |  |  |  | 2.61 |  | 130 |  |  |  | 147 |  | 46 |  |  |  |  | 22.4
2024-12-25 | 19:35 | B | 4M25A | Disk FR Brake _ YHB |  |  | 36 |  |  |  | 1.78 |  |  |  | 2.62 |  | 140 |  |  |  | 147 |  | 45 |  |  |  |  | 21.2
2024-12-25 | 21:25 | B | 4M25B | Disk FR Brake _ YHB | 8.75 |  | 34 |  |  |  | 1.74 | 65.55 | 1.8 | 2.65 | 2.59 |  | 140 |  |  |  | 147 |  | 44 |  | 10.55 |  | 2.22 | 22.8
2024-12-25 | 23:15 | C | 24MYA | Brake Disc _Cav 7:&8: (Model K) |  | 19.3 | 35 |  |  |  | 1.72 |  |  |  | 2.58 |  | 140 | 63.89 |  |  | 147 |  | 45 |  |  |  |  | 21.4
2024-12-25 | 01:10 | C | 4M25A | Drum RR Brake - YRA |  | 18.42 | 36 |  |  |  | 1.76 |  |  |  | 2.57 |  | 140 | 66.02 |  |  | 147 |  | 44 |  |  |  |  | 20.8
2024-12-25 | 03:05 | C | 4M25A | DISC FR BRAKE - 2SJ |  | 18.28 | 35 |  |  |  | 1.74 |  |  |  | 2.62 |  | 130 | 66.71 |  |  | 147 |  | 44 |  |  |  |  | 21
2024-12-25 | 05:00 | C | 4M25A | Disk FR Brake_Vent - YED | 8.76 | 17.85 | 36 |  |  |  | 1.78 | 65.52 | 1.77 | 2.64 | 2.56 |  | 140 | 65.83 |  |  | 147 |  | 45 |  | 10.53 |  | 2.24 | 19.9
2024-12-26 | 06:45 | A | 4M26A | Cylinder Block _ BMG |  | 17.11 | 36 |  |  |  | 1.64 |  |  |  | 2.62 |  | 130 | 66.2 |  |  | 147 |  | 44 |  |  |  |  | 16.4
2024-12-26 | 08:35 | A | 4M26A | Drum RR Brake - YRA |  | 17.08 | 34 |  |  |  | 1.81 |  |  |  | 2.62 |  | 140 | 72.08 |  |  | 147 |  | 45 |  |  |  |  | 14.6
2024-12-26 | 10:30 | A | 4M26B | Drum RR Brake - YRA |  | 19.26 | 34 |  |  |  | 1.82 |  |  |  | 2.62 |  | 140 | 67.33 |  |  | 147 |  | 44 |  |  |  |  | 15
2024-12-26 | 12:20 | A | 4M26A | Drum RR Brake _Y9T | 8.72 | 20.71 | 35 |  |  |  | 1.71 | 65.42 | 1.75 | 2.67 | 2.62 |  | 130 | 58.56 |  |  | 147 |  | 45 |  | 10.47 |  | 2.2 | 18.8
2024-12-26 | 14:15 | B | 4M26A | Jymny Disc_1 &2 |  |  | 34 |  |  |  | 1.7 |  |  |  | 2.58 |  | 140 |  |  |  | 147 |  | 43 |  |  |  |  | 20.2
2024-12-26 | 16:10 | B | 4M26A | Disk FR Brake - Model L YAD / YBA |  |  | 36 |  |  |  | 1.76 |  |  |  | 2.63 |  | 140 |  |  |  | 147 |  | 45 |  |  |  |  | 13.6
2024-12-26 | 17:40 | B | 4M26A | Disk FR Brake - YJC |  |  | 38 |  |  |  | 1.68 |  |  |  | 2.65 |  | 140 |  |  |  | 147 |  | 45 |  |  |  |  | 17.6
2024-12-26 | 19:25 | B | 4M26B | Disk FR Brake - YJC |  |  | 35 |  |  |  | 1.74 |  |  |  | 2.6 |  | 140 |  |  |  | 147 |  | 44 |  |  |  |  | 17.4
2024-12-26 | 21:15 | B | 4M26C | Disk FR Brake - YJC | 8.75 |  | 36 |  |  |  | 1.72 | 65.4 | 1.75 | 2.65 | 2.62 |  | 140 |  |  |  | 147 |  | 43 |  | 10.5 |  | 2.23 | 16.8
2024-12-26 | 23:10 | C | 4M26A | Disk FR Brake _ YHB |  | 22.12 | 37 |  |  |  | 1.78 |  |  |  | 2.58 |  | 140 | 55.53 |  |  | 147 |  | 45 |  |  |  |  | 18.4
2024-12-26 | 01:05 | C | 4M26A | Disc-FR-Brake 14" _Nissan (Cavity 7 & 8 ) |  | 21.66 | 36 |  |  |  | 1.69 |  |  |  | 2.58 |  | 130 | 57.23 |  |  | 147 |  | 44 |  |  |  |  | 16.9
2024-12-26 | 03:00 | C | 4M26B | Disk FR Brake - Model L YAD / YBA |  | 21.85 | 35 |  |  |  | 1.73 |  |  |  | 2.58 |  | 130 | 56.73 |  |  | 147 |  | 45 |  |  |  |  | 15.4
2024-12-26 | 04:55 | C | 4M26B | Disk FR Brake_Vent - YED | 8.73 | 21.26 | 36 |  |  |  | 1.75 | 65.44 | 1.73 | 2.63 | 2.58 |  | 140 | 64.28 |  |  | 147 |  | 44 |  | 10.46 |  | 2.25 | 16.8
2024-12-27 | 06:35 | A | 4M27A | Drum RR Brake _YED |  | 20.86 | 34 |  |  |  | 1.57 |  |  |  | 2.6 |  | 140 | 66.9 |  |  | 147 |  | 43 |  |  |  |  | 15.6
2024-12-27 | 08:30 | A | 4M27A | Drum RR Brake - YRA |  | 19.77 | 35 |  |  |  | 1.61 |  |  |  | 2.62 |  | 140 | 71.9 |  |  | 147 |  | 45 |  |  |  |  | 13.8
2024-12-27 | 10:25 | A | 4M27A | Drum RR Brake - YRA |  | 20.09 | 33 |  |  |  | 1.74 |  |  |  | 2.62 |  | 140 | 75.7 |  |  | 147 |  | 45 |  |  |  |  | 14.2
2024-12-27 | 12:20 | A | 4M27A | Disk FR Brake - YJC | 8.72 | 19.74 | 36 |  |  |  | 1.62 | 65.45 | 1.73 | 2.66 | 2.6 |  | 140 | 81.24 |  |  | 147 |  | 44 |  | 10.45 |  | 2.2 | 16
2024-12-27 | 14:15 | B | 4M24A | Disk FR Brake _ YHB |  | 20.42 | 37 |  |  |  | 1.7 |  |  |  | 2.65 |  | 140 | 76.05 |  |  | 147 |  | 45 |  |  |  |  | 17
2024-12-27 | 16:10 | B | 4M27B | Disk FR Brake _ YHB |  | 21.28 | 36 |  |  |  | 1.76 |  |  |  | 2.63 |  | 140 | 73.94 |  |  | 147 |  | 44 |  |  |  |  | 15.9
2024-12-27 | 18:05 | B | 4M27A | Disk FR Brake - Model L YAD / YBA |  | 21.37 | 35 |  |  |  | 1.72 |  |  |  | 2.6 |  | 140 | 72.33 |  |  | 147 |  | 45 |  |  |  |  | 16.6
2024-12-27 | 19:50 | B | 4M27A | Jymny Disc_1 &2 |  | 21.86 | 36 |  |  |  | 1.75 |  |  |  | 2.63 |  | 140 | 69.24 |  |  | 147 |  | 44 |  |  |  |  | 17.2
2024-12-27 | 21:35 | B | 4M27A | Disk FR Brake, _Jazz (2CT)_Cav. 3 & 4 | 8.7 | 21.38 | 35 |  |  |  | 1.7 | 65.47 | 1.75 | 2.65 | 2.6 |  | 140 | 70.06 |  |  | 147 |  | 44 |  | 10.45 |  | 2.24 | 16
2024-12-27 | 23:30 | C | 4M27A | Disk FR Brake _Vent -Y9T_Domestic |  | 20.9 | 35 |  |  |  | 1.73 |  |  |  | 2.62 |  | 140 | 71.74 |  |  | 147 |  | 45 |  |  |  |  | 15.8
2024-12-27 | 01:20 | C | 4M27B | Disk FR Brake - YJC |  | 20.31 | 36 |  |  |  | 1.69 |  |  |  | 2.6 |  | 140 | 72.73 |  |  | 147 |  | 44 |  |  |  |  | 16.1
2024-12-27 | 03:15 | C | 4M27C | Disk FR Brake - YJC |  | 20.1 | 35 |  |  |  | 1.71 |  |  |  | 2.62 |  | 130 | 71.77 |  |  | 147 |  | 45 |  |  |  |  | 18.2
2024-12-27 | 05:10 | C | 4M27B | Drum RR Brake _YED | 8.69 | 19.9 | 36 |  |  |  | 1.73 | 65.41 | 1.79 | 2.63 | 2.56 |  | 140 | 73.72 |  |  | 147 |  | 45 |  | 10.48 |  | 2.25 | 17.5
2024-12-28 | 06:40 | A | 4M28A | Disk FR Brake_Vent - YED |  | 19.31 | 34 |  |  |  | 1.74 |  |  |  | 2.62 |  | 140 | 73.84 |  |  | 147 |  | 44 |  |  |  |  | 15.6
2024-12-28 | 08:35 | A | 4M28A | Disk FR Brake - Model L YAD / YBA |  | 19.39 | 37 |  |  |  | 1.67 |  |  |  | 2.58 |  | 140 | 74.79 |  |  | 147 |  | 44 |  |  |  |  | 14.8
2024-12-28 | 10:30 | A | 4M28A | Disk FR Brake _ YHB |  | 20.42 | 36 |  |  |  | 1.64 |  |  |  | 2.56 |  | 140 | 72.31 |  |  | 147 |  | 45 |  |  |  |  | 18.4
2024-12-28 | 12:25 | A | 4M28A | Drum RR Brake _Y9T | 8.7 | 19.94 | 35 |  |  |  | 1.67 | 65.51 | 1.72 | 2.64 | 2.6 |  | 140 | 76.08 |  |  | 147 |  | 44 |  | 10.42 |  | 2.2 | 16.8
2024-12-28 | 14:05 | B | 4M28A | Cylinder Block _ BMG |  | 19.33 | 34 |  |  |  | 1.62 |  |  |  | 2.57 |  | 140 | 85.19 |  |  | 147 |  | 45 |  |  |  |  | 16.4
2024-12-28 | 16:00 | B | 4M28A | Jymny Disc_1 &2 |  | 19.37 | 36 |  |  |  | 1.68 |  |  |  | 2.6 |  | 140 | 84.18 |  |  | 147 |  | 45 |  |  |  |  | 17.6
2024-12-28 | 17:45 | B | 4M28A | Drum RR Brake - YRA |  | 19.64 | 35 |  |  |  | 1.74 |  |  |  | 2.6 |  | 140 | 83.41 |  |  | 147 |  | 46 |  |  |  |  | 16
2024-12-28 | 19:35 | B | 4M28B | Drum RR Brake - YRA |  | 20.06 | 36 |  |  |  | 1.71 |  |  |  | 2.62 |  | 140 | 82.9 |  |  | 147 |  | 45 |  |  |  |  | 18.2
2024-12-28 | 21:20 | B | 4M28A | Drum RR Brake _YED | 8.72 | 20.34 | 35 |  |  |  | 1.78 | 65.5 | 1.75 | 2.65 | 2.6 |  | 140 | 79.18 |  |  | 147 |  | 45 |  | 10.47 |  | 2.24 | 17.9
2024-12-28 | 23:10 | C | 4M28A | Disc-FR-Brake 14" _Nissan (Cavity 7 & 8 ) |  | 19.72 | 36 |  |  |  | 1.75 |  |  |  | 2.62 |  | 140 | 75.54 |  |  | 147 |  | 46 |  |  |  |  | 15.4
2024-12-28 | 01:05 | C | 4M28A | Disk FR Brake - YJC |  | 17.85 | 35 |  |  |  | 1.7 |  |  |  | 2.58 |  | 130 | 86.64 |  |  | 147 |  | 45 |  |  |  |  | 16.7
2024-12-28 | 03:00 | C | 4M28C | Disk FR Brake - YJC |  | 17.99 | 35 |  |  |  | 1.68 |  |  |  | 2.57 |  | 140 | 84.67 |  |  | 147 |  | 44 |  |  |  |  | 13.9
2024-12-28 | 04:55 | C | 4M28B | Disk FR Brake_Vent - YED | 8.69 | 17.77 | 34 |  |  |  | 1.74 | 65.48 | 1.76 | 2.62 | 2.59 |  | 140 | 84.65 |  |  | 147 |  | 45 |  | 10.45 |  | 2.23 | 15.2
2024-12-29 | 06:35 | A | 4M29A | Disk FR Brake - Model L YAD / YBA |  | 17.29 | 35 |  |  |  | 1.68 |  |  |  | 2.62 |  | 140 | 82.66 |  |  | 147 |  | 44 |  |  |  |  | 15.1
2024-12-29 | 08:30 | A | 4M29A | Drum RR Brake - YRA |  | 16.2 | 35 |  |  |  | 1.65 |  |  |  | 2.59 |  | 140 | 84.22 |  |  | 147 |  | 45 |  |  |  |  | 17
2024-12-29 | 10:25 | A | 4M29B | Drum RR Brake - YRA |  | 16.42 | 37 |  |  |  | 1.73 |  |  |  | 2.58 |  | 140 | 83.31 |  |  | 147 |  | 45 |  |  |  |  | 14.5
2024-12-29 | 12:20 | A | 4M29A | Drum RR Brake _YED | 8.71 | 16.13 | 36 |  |  |  | 1.79 | 65.46 | 1.75 | 2.65 | 2.56 |  | 140 | 83.48 |  |  | 147 |  | 46 |  | 10.46 |  | 2.2 | 13
2024-12-29 | 14:20 | B | 4M29A | Disk FR Brake - YJC |  | 14.72 | 34 |  |  |  | 1.66 |  |  |  | 2.58 |  | 140 | 88.73 |  |  | 147 |  | 44 |  |  |  |  | 14.5
2024-12-29 | 16:15 | B | 4M29A | Drum RR Brake _Y9T |  | 14.71 | 36 |  |  |  | 1.7 |  |  |  | 2.62 |  | 140 | 90.76 |  |  | 147 |  | 45 |  |  |  |  | 13.6
2024-12-29 | 18:10 | B | 4M29A | Cylinder Block _ BMG |  | 15.24 | 35 |  |  |  | 1.68 |  |  |  | 2.6 |  | 140 | 87.19 |  |  | 147 |  | 44 |  |  |  |  | 12.8
2024-12-29 | 20:05 | B | 4M29A | Disk FR Brake _ YHB | 8.75 | 13.6 | 36 |  |  |  | 1.72 | 65.5 | 1.76 | 2.62 | 2.63 |  | 140 | 92.23 |  |  | 147 |  | 43 |  | 10.51 |  | 2.23 | 14.4
2024-12-29 | 22:00 | C | 4M29A | Disk FR Brake, _Jazz (2CT)_Cav. 3 & 4 |  | 14.39 | 35 |  |  |  | 1.63 |  |  |  | 2.58 |  | 140 | 90.54 |  |  | 147 |  | 44 |  |  |  |  | 12.7
2024-12-29 | 23:55 | C | 4M29B | Disk FR Brake_Vent - YED |  | 14.39 | 36 |  |  |  | 1.68 |  |  |  | 2.62 |  | 140 | 91.52 |  |  | 147 |  | 45 |  |  |  |  | 13.1
2024-12-29 | 01:50 | C | 4M29C | Disk FR Brake_Vent - YRA |  | 14.68 | 36 |  |  |  | 1.6 |  |  |  | 2.56 |  | 130 | 91.56 |  |  | 147 |  | 43 |  |  |  |  | 11.9
2024-12-29 | 03:40 | C | 4M29C | Drum RR Brake _YED |  | 14.7 | 35 |  |  |  | 1.65 |  |  |  | 2.59 |  | 140 | 90.72 |  |  | 147 |  | 43 |  |  |  |  | 14.3
2024-12-29 | 05:00 | C | 4M29C | Drum RR Brake - YRA | 8.72 |  | 35 |  |  |  | 1.69 | 65.48 | 1.75 | 2.64 | 2.58 |  | 140 |  |  |  | 147 |  | 44 |  | 10.47 |  | 2.25 | 15.6