## Sheet-1
Rejection
[8 empty] | SAND | [44 empty] | METAL | [33 empty] | CORE | [36 empty] | OTHER
Production Date | Shift | Heat No. | Component Id | No. of Boxes Poured (No) | No. of Castings Per Box (No) | Nett Casting Wt (Kg) | Total Quantity Produced (no) | Total Sand Rejection Quantity (no) | Total Castings Salvaged (no) | BLOW (no) | Blow Hole Machining Stage (no) | BROKEN MOLD (no) | BURN-IN (no) | EROSION (no) | SCAB (no) | Explosive Penetration (no) | Lustrous Carbon Defect (no) | Metal Penetration (no) | Pin HoleFoundry Stage (no) | Pin Hole Machining Stage (no) | COPE INCLUSION (no) | DRAG INCLUSION (no) | Sand Fusion (no) | Sand Wash/Erosion (no) | Surface Roughness (no) | SWELL (no) | Uncategorized Sand Rejections (no) | Unpoured Mould (no) | BROKEN GATE (no) | GATE WASH-OUT (no) | RET BROKEN GATE (no) | RET COPE INCLUSION (no) | RET DRAG INCLUSION (no) | RET TEAR UP (no) | STICKERS (no) | TEARUP (no) | SUCK-IN (no) | Sand Defects 10 (no) | Sand Defects 11 (no) | Sand Defects 12 (no) | Sand Defects 13 (no) | Sand Defects 14 (no) | Sand Defects 15 (no) | Sand Defects 16 (no) | Sand Defects 17 (no) | Sand Defects 18 (no) | Sand Defects 19 (no) | Sand Defects 20 (no) | Sand Defects 21 (no) | Sand Defects 22 (no) | Sand Defects 23 (no) | Sand Defects 24 (no) | Blow Hole (no) | Slag Inclusion (no) | COLD SHOT (no) | Short Pour (no) | Low Hardness (no) | High Hardness (no) | LOW NODULARITY (no) | Shrinkage (no) | Sink (no) | Hard / Chilled Spots (no) | BROKEN STOPPER ROD (no) | COLD SHUT (no) | MICRO (no) | MISRUN (no) | RET MISRUN (no) | RET SHRINK (no) | SHORT POUR (no) | X-RAY SHRINK (no) | VISUAL SHRINK (no) | Metal Defects 10 (no) | Metal Defects 11 (no) | Metal Defects 12 (no) | Metal Defects 13 (no) | Metal Defects 14 (no) | Metal Defects 15 (no) | Metal Defects 16 (no) | Metal Defects 17 (no) | Metal Defects 18 (no) | Metal Defects 19 (no) | Metal Defects 20 (no) | Metal Defects 21 (no) | Metal Defects 22 (no) | Metal Defects 23 (no) | Metal Defects 24 (no) | CORE WASH (no) | Untrim Core (no) | BROKEN CORE (no) | Washer Impression (no) | CORE MUD (no) | BAD CORE (no) | Badset (no) | RET BAD CORE (no) | Water JKT Break (no) | Warped Cores (no) | Venning (no) | VEINING (no) | GLUE (no) | Core Defects 1 (no) | Core Defects 2 (no) | Core Defects 3 (no) | Core Defects 4 (no) | Core Defects 5 (no) | Core Defects 6 (no) | Core Defects 7 (no) | Core Defects 8 (no) | Core Defects 9 (no) | Core Defects 10 (no) | Core Defects 11 (no) | Core Defects 12 (no) | Core Defects 13 (no) | Core Defects 14 (no) | Core Defects 15 (no) | Core Defects 16 (no) | Core Defects 17 (no) | Core Defects 18 (no) | Core Defects 19 (no) | Core Defects 20 (no) | Core Defects 21 (no) | Core Defects 22 (no) | Core Defects 23 (no) | Core Defects 24 (no) | HAMMER DAMAGE (no) | GAUGE REJECTS (no) | FILTER (no) | ENGINEERING SCRAP (no) | MISSING LETTERS (no) | BAD LOCATOR (no) | CRACK (no) | MISC. (no) | BROKEN (no) | DIMENSIONAL (no) | BLAST DAMAGE (no) | MIP LEAKERS (no) | MACHINE SCRAP (no) | CRUSH (no) | HANDLING DAMAGE (no) | NO CASTINGS (no) | NO CORE (no) | NO GRIND (no) | NO PIF (no) | OFF ANALYSIS (no) | OVER GRIND (no) | OVERBLAST (no) | PRESS DAMAGE (no) | RET BENT (no) | RET CRUSH (no) | RET DAMAGE (no) | RET LEAKER (no) | RET NONCLEAN UP (no) | RET OTHER (no) | RET OVERBLAST (no) | RET OVERGRIND (no) | RUNOUT (no) | RUST (no) | SHIFT (no) | THICK RAIL (no) | THIN WALL (no) | UT FLAW REJECT (no) | WARP/BENT (no) | WEDGE DAMAGE (no) | WRINKLE (no)
2024-12-02 |  |  | 1034-9LB-4KG-169 | 13 | 2 | 9 | 26
2024-12-02 |  |  | 29539505-290 | 177 | 16 | 6.81 | 2832 | 52 | [12 empty] | 4 | 47 | [13 empty] | 1 | [100 empty] | 2 | 2
2024-12-02 |  |  | 29543359C-306 | 103 | 6 | 18.52 | 618 | 10 | [12 empty] | 4 | 5 | [6 empty] | 1 | [41 empty] | 14 | [65 empty] | 1 | 2
2024-12-02 |  |  | 3222-C-1953-133 | 394 | 4 | 27.54 | 1576 | 100 | [12 empty] | 35 | 60 | [6 empty] | 1 | [6 empty] | 4 | [100 empty] | 5 | 4 | [5 empty] | 1 | [10 empty] | 4
2024-12-02 |  |  | 29543361C-314 | 253 | 4 | 19.71 | 1012 | 10 | [12 empty] | 2 | 5 | [13 empty] | 3
2024-12-02 |  |  | A4722233304-299 | 424 | 2 | 30.64 | 848 | 101 | [12 empty] | 28 | 54 | [13 empty] | 19 | [34 empty] | 13 | [66 empty] | 3 | [16 empty] | 12
2024-12-02 |  |  | 17872302-201 | 497 | 4 | 22.72 | 1988 | 137 | [12 empty] | 12 | 73 | [10 empty] | 3 |  |  | 49 | [100 empty] | 8 | 20
2024-12-02 |  |  | 3235-V-1842-52 | 299 | 3 | 47.3 | 897 | 12 | [5 empty] | 1 | [6 empty] | 5 | 6 | [46 empty] | 6 | [54 empty] | 23 | [13 empty] | 15
2024-12-02 |  |  | 10086929-316 | 250 | 4 | 16.63 | 1000 | 27 | [12 empty] | 10 | 9 | [12 empty] | 8 | [29 empty] | 1
2024-12-02 |  |  | 10043589-169 | 13 | 2 | 38.79 | 26
2024-12-02 |  |  | 10170243-327 | 236 | 4 | 29.7 | 944 | 17 | [12 empty] | 2 | 15 | [46 empty] | 4 | [67 empty] | 1
2024-12-02 |  |  | 1035-45DD-138 | 215 | 2 | 54.28 | 430 | 25 | [13 empty] | 25 | [115 empty] | 11
2024-12-02 |  |  | LX6C-3K170-A2B-350 | 201 | 6 | 12.41 | 1206 | 7 | [13 empty] | 7 | [42 empty] | 1 | [72 empty] | 1
2024-12-02 |  |  | LX6C-3K171-A2B-250 | 200 | 6 | 12.49 | 1200 | 2 | [12 empty] | 1 | 1 | [42 empty] | 1 | [71 empty] | 2 | 1
2024-12-02 |  |  | 3212-J-1362-304 | 399 | 2 | 8.36 | 798 | 5 | [12 empty] | 2 | 3 | [132 empty] | 2
2024-12-02 |  |  | 10114638-321 | 449 | 2 | 41.21 | 898 | 46 |  |  |  |  | 1 | [7 empty] | 36 | [11 empty] | 8 |  |  | 1 | [28 empty] | 1 |  |  |  | 4 | [22 empty] | 1 | [44 empty] | 1 | 51 | [10 empty] | 9
2024-12-02 |  |  | 10170245-351 | 725 | 4 | 29.95 | 2900 | 71 | [12 empty] | 12 | 41 | [10 empty] | 1 |  | 1 | 16 | [32 empty] | 4 | [54 empty] | 2 | [12 empty] | 20 | 5
2024-12-02 |  |  | 10047966-203 | 403 | 2 | 38.24 | 806 | 22 | [12 empty] | 7 | 15 | [46 empty] | 2 | [21 empty] | 3 | 3 | [44 empty] | 3 | 1
2024-12-02 |  |  | 10086967-304 | 399 | 2 | 24.49 | 798 | 26 | [5 empty] | 4 | [6 empty] | 1 | 16 | [13 empty] | 5 | [28 empty] | 1 | [26 empty] | 2 | [31 empty] | 3 | [12 empty] | 4 | 2 | [16 empty] | 2
2024-12-03 |  |  | 1034-9LB-4KG-169 | 25 | 2 | 9 | 50
2024-12-03 |  |  | 29539545-271 | 269 | 8 | 15.33 | 2152 | 24 | [12 empty] | 6 | 18 | [114 empty] | 2
2024-12-03 |  |  | 29544821-270 | 269 | 8 | 9.9 | 2152 | 65 | [12 empty] | 5 | 55 | [13 empty] | 5 | [55 empty] | 5 | [31 empty] | 4 | [12 empty] | 1 | 8
2024-12-03 |  |  | 39186-0326-247 | 364 | 3 | 13.68 | 1092 | 19 | [12 empty] | 4 | 14 | [13 empty] | 1 | [87 empty] | 5 | [13 empty] | 4
2024-12-03 |  |  | 3235X2780-73 | 100 | 6 | 20.32 | 600 | 9 | [12 empty] | 3 | 3 | [6 empty] | 3
2024-12-03 |  |  | 17872302-201 | 438 | 4 | 22.72 | 1752 | 45 | [12 empty] | 9 | 35 | [13 empty] | 1 | [100 empty] | 6 | 16
2024-12-03 |  |  | 10086929-316 | 251 | 4 | 16.63 | 1004 | 19 | [12 empty] | 7 | 11 | [12 empty] | 1 | [29 empty] | 1 | [58 empty] | 2
2024-12-03 |  |  | 3212-J-1362-304 | 300 | 2 | 8.36 | 600 | 3 | [13 empty] | 3
2024-12-03 |  |  | HC3C-5785-AD-2 | 198 | 4 | 14.69 | 792 | 10 | [13 empty] | 10 | [114 empty] | 6
2024-12-03 |  |  | 17872202-154 | 299 | 4 | 18.36 | 1196 | 107 | [12 empty] | 11 | 56 | [10 empty] | 2 |  | 24 | 14 | [87 empty] | 10 | [13 empty] | 2
2024-12-03 |  |  | RFHL1W-4025-CA-302 | 198 | 2 | 45.7 | 396 | 21 |  |  |  | 4 | [9 empty] | 17 | [115 empty] | 2
2024-12-03 |  |  | 10114638-321 | 543 | 2 | 41.21 | 1086 | 81 | [12 empty] | 64 | [11 empty] | 13 |  |  | 4 | [28 empty] | 1 |  |  |  | 8 | [21 empty] | 1 | 1 | [34 empty] | 2 | [10 empty] | 33
2024-12-03 |  |  | 10043589-169 | 25 | 2 | 38.79 | 50
2024-12-03 |  |  | 39186-0325-247 | 364 | 3 | 13.71 | 1092 | 8 | [12 empty] | 3 | 5 | [101 empty] | 1 | [13 empty] | 3
2024-12-03 |  |  | 10086967-304 | 300 | 2 | 24.49 | 600 | 5 | [12 empty] | 2 | 2 | [13 empty] | 1 | [28 empty] | 1 | [58 empty] | 3 | [12 empty] | 1 | 1
2024-12-03 |  |  | 3212-D-1200-302 | 198 | 4 | 7.4 | 792
2024-12-03 |  |  | 1035-45DD-138 | 181 | 2 | 54.28 | 362
2024-12-03 |  |  | 10170245-351 | 899 | 4 | 29.95 | 3596 | 41 | [12 empty] | 7 | 29 | [13 empty] | 5 | [32 empty] | 12 | [54 empty] | 1 | [12 empty] | 3 | 2 | [7 empty] | 1
2024-12-03 |  |  | 10047966-203 | 295 | 2 | 38.24 | 590 | 84 |  | 1 |  |  | 21 | [7 empty] | 17 | 42 | [13 empty] | 3 | [54 empty] | 2 | 7 | [44 empty] | 7 | 2
2024-12-03 |  |  | 22752748-194 | 350 | 4 | 26.67 | 1400 | 62 | [12 empty] | 5 | 57 | [46 empty] | 4 | [54 empty] | 5 | [13 empty] | 2
2024-12-03 |  |  | 10170243-327 | 1088 | 4 | 29.7 | 4352 | 41 | [12 empty] | 6 | 31 | [12 empty] | 1 | 3 | [32 empty] | 4 | [67 empty] | 8 | 3
2024-12-04 |  |  | 1034-9LB-4KG-169 | 120 | 2 | 9 | 240
2024-12-04 |  |  | 82462953-218 | 98 | 6 | 7.11 | 588 | 8 | [12 empty] | 1 | 7 | [109 empty] | 2
2024-12-04 |  |  | 82713321-4 | 568 | 12 | 4.61 | 6816 | 308 | [12 empty] | 44 | 232 | [6 empty] | 1 | [6 empty] | 31 | [34 empty] | 11 | [20 empty] | 2 | [44 empty] | 3 | 1
2024-12-04 |  |  | DZ101296-231 | 246 | 2 | 35.09 | 492 | 40 |  | 5 | [10 empty] | 29 | 6 | [48 empty] | 36 | [17 empty] | 1 | [8 empty] | 1 | [56 empty] | 2 |  |  |  | 2
2024-12-04 |  |  | DZ119834-288 | 92 | 4 | 14.66 | 368 | 5 | [12 empty] | 1 | 3 | [10 empty] | 1
2024-12-04 |  |  | 82162835-106 | 611 | 12 | 5.33 | 7332 | 260 | [12 empty] | 45 | 215 | [69 empty] | 1 | [34 empty] | 3 | [9 empty] | 2
2024-12-04 |  |  | LX6C-3K170-B2B-340 | 375 | 6 | 13.08 | 2250 | 40 | [12 empty] | 10 | 28 | [13 empty] | 2 | [28 empty] | 2 | [72 empty] | 10
2024-12-04 |  |  | LX6C-3K171-B2B-240 | 344 | 6 | 13.16 | 2064 | 65 | [12 empty] | 7 | 25 | [13 empty] | 33 | [28 empty] | 1 | [58 empty] | 2 | [12 empty] | 1 | 5 | [16 empty] | 6
2024-12-04 |  |  | 17872202-154 | 300 | 4 | 18.36 | 1200 | 17 | [12 empty] | 5 | 12 | [69 empty] | 1 | [31 empty] | 2 | [13 empty] | 5
2024-12-04 |  |  | 8RW1-250-101 | 107 | 2 | 27.54 | 214 | 4 | [12 empty] | 1 | 3
2024-12-04 |  |  | 10043589-169 | 120 | 2 | 38.79 | 240 | 5 | [12 empty] | 2 | 3 | [102 empty] | 0 | [11 empty] | 2
2024-12-04 |  |  | 10047966-203 | 285 | 2 | 38.24 | 570 | 25 | [12 empty] | 14 | 11 | [46 empty] | 2 | [19 empty] | 4 |  |  | 1 | [44 empty] | 1 | 6
2024-12-04 |  |  | X06546A-263 | 99 | 12 | 8.94 | 1188 | 14 | [12 empty] | 3 | 10 | [13 empty] | 1 | [101 empty] | 1
2024-12-04 |  |  | 10043589-229 | 400 | 2 | 38.79 | 800 | 20 | [12 empty] | 9 | 11 | [102 empty] | 1 | [11 empty] | 8
2024-12-04 |  |  | 22752748-194 | 250 | 4 | 26.67 | 1000 | 31 | [12 empty] | 8 | 22 | [13 empty] | 1 | [101 empty] | 5
2024-12-04 |  |  | 10114638-321 | 549 | 2 | 41.21 | 1098 | 86 | [12 empty] | 64 | 19 | [13 empty] | 3 | [28 empty] | 1 |  |  |  | 5 | [21 empty] | 3 | [45 empty] | 2 | 20 | [16 empty] | 1
2024-12-04 |  |  | BT-510-D-223 | 172 | 4 | 22.5 | 688 | 18 | [13 empty] | 16 | [13 empty] | 2 | [28 empty] | 1 | [72 empty] | 3 | [5 empty] | 2
2024-12-04 |  |  | 3235-Z-2782-95 | 161 | 4 | 43.62 | 644 | [61 empty] | 8 | [85 empty] | 8
2024-12-05 |  |  | 1034-9LB-4KG-169 | 42 | 2 | 9 | 84
2024-12-05 |  |  | 6RW1-250-301 | 100 | 4 | 18.45 | 400 | 62 | [13 empty] | 21 | [12 empty] | 2 | 39
2024-12-05 |  |  | 10RW1-250-401 | 120 | 2 | 49.36 | 240 | 7 | [5 empty] | 4 | [6 empty] | 1 | 2 | [115 empty] | 3
2024-12-05 |  |  | 10158587-338 | 149 | 4 | 21.25 | 596 | 43 | [12 empty] | 8 | 35 | [69 empty] | 2 | [44 empty] | 1 | [6 empty] | 5 | [10 empty] | 4
2024-12-05 |  |  | 29552755-277 | 100 | 8 | 14.26 | 800 | 58 | [12 empty] | 9 | 46 | [12 empty] | 2 | 1 | [87 empty] | 1 | [12 empty] | 2 | [17 empty] | 16
2024-12-05 |  |  | 29536583-278 | 336 | 8 | 9.58 | 2688 | 27 | [12 empty] | 5 | 17 | [13 empty] | 5 | [55 empty] | 1 | [31 empty] | 1 | [12 empty] | 1 | 5 | [16 empty] | 8
2024-12-05 |  |  | 5398500-150 | 121 | 8 | 7.17 | 968 | 32 | [13 empty] | 17 | [13 empty] | 15 | [27 empty] | 9 | 1 | [33 empty] | 4 | [24 empty] | 3 | [12 empty] | 9 | [17 empty] | 24
2024-12-05 |  |  | A4722233304-299 | 18 | 2 | 30.64 | 36 | 1 | [13 empty] | 1 | [46 empty] | 2
2024-12-05 |  |  | 3235-G-3309-72 | 199 | 12 | 10.55 | 2388 | 115 |  |  |  |  | 18 | [7 empty] | 30 | 53 | [6 empty] | 1 | [5 empty] | 6 | 7 | [55 empty] | 1 | [44 empty] | 17 | [17 empty] | 12
2024-12-05 |  |  | 29538344-230 | 194 | 8 | 9.42 | 1552 | 114 | [12 empty] | 11 | 39 | [12 empty] | 24 | 40 | [27 empty] | 1 | 1 | [26 empty] | 4 | [37 empty] | 4 |  |  |  | 1 |  |  | 4 | 1
2024-12-05 |  |  | 3235-B-2784-144 | 148 | 4 | 41.28 | 592 | 41 | [5 empty] | 3 | [6 empty] | 5 | 4 | [12 empty] | 1 | 28 | [32 empty] | 8 | [54 empty] | 4 | [30 empty] | 8
2024-12-05 |  |  | LX6C-3K170-A2B-350 | 147 | 6 | 12.41 | 882 | 47 | [12 empty] | 8 | 18 | [13 empty] | 21 | [28 empty] | 1
2024-12-05 |  |  | 3235-V-1842-52 | 286 | 3 | 47.3 | 858 | 41 | [12 empty] | 23 | 11 | [13 empty] | 7 | [32 empty] | 3 | [67 empty] | 14 | 39 | [16 empty] | 21
2024-12-05 |  |  | GE025008410-353 | 30 | 4 | 24.2 | 120
2024-12-05 |  |  | 5BR250-2-67 | 200 | 2 | 61.73 | 400 | 6 | [12 empty] | 1 | 1 | [13 empty] | 4 | [32 empty] | 2 | [67 empty] | 6 | 1
2024-12-05 |  |  | LX6C-3K171-A2B-250 | 149 | 6 | 12.49 | 894 | 15 | [13 empty] | 9 | [13 empty] | 6 | [28 empty] | 2 |  |  |  | 6 | [67 empty] | 7
2024-12-05 |  |  | LX6C-3K170-B2B-340 | 248 | 6 | 13.08 | 1488 | 61 | [12 empty] | 7 | 17 | [13 empty] | 37 | [28 empty] | 1 |  |  |  | 17 | [67 empty] | 1 | 3 | [16 empty] | 6
2024-12-05 |  |  | LX6C-3K171-B2B-240 | 250 | 6 | 13.16 | 1500 | 65 | [12 empty] | 1 | 29 | [12 empty] | 3 | 32 | [100 empty] | 5 | 2
2024-12-05 |  |  | 10043589-169 | 42 | 2 | 38.79 | 84 | 1 | [12 empty] | 1 | 0 | [13 empty] | 0 | [55 empty] | 0 | [32 empty] | 0 | [11 empty] | 3
2024-12-05 |  |  | 10238374-110 | 110 | 4 | 10.86 | 440 | 8 | [12 empty] | 1 | 4 | [13 empty] | 3 | [87 empty] | 10 | [12 empty] | 33 | 1
2024-12-05 |  |  | 10114638-321 | 578 | 2 | 41.21 | 1156 | 85 | [12 empty] | 81 | [13 empty] | 1 | 3 | [28 empty] | 1 |  |  |  | 4 | [21 empty] | 6 | 2 | [44 empty] | 12 | 40 | [16 empty] | 4 | [6 empty] | 1
2024-12-05 |  |  | 10170245-351 | 964 | 4 | 29.95 | 3856 | 192 | [12 empty] | 8 | 94 | [10 empty] | 2 |  | 21 | 67 | [32 empty] | 16 | [54 empty] | 1 | [12 empty] | 72 | 7
2024-12-05 |  |  | 17872302-201 | 20 | 4 | 22.72 | 80 | 3 | [13 empty] | 3 | [114 empty] | 7
2024-12-05 |  |  | 10043589-229 | 282 | 2 | 38.79 | 564 | 11 | [12 empty] | 8 | 1 | [13 empty] | 2 | [55 empty] | 1 | [32 empty] | 3 | [11 empty] | 17
2024-12-05 |  |  | 10170243-327 | 920 | 4 | 29.7 | 3680 | 73 | [12 empty] | 15 | 54 | [13 empty] | 4 | [32 empty] | 8 | [54 empty] | 1 | [12 empty] | 10
2024-12-09 |  |  | 1034-9LB-4KG-169 | 35 | 2 | 9 | 70
2024-12-09 |  |  | 51590782-219 | 194 | 2 | 57.97 | 388 | 30 | [12 empty] | 12 | 18 | [101 empty] | 1
2024-12-09 |  |  | 29539505-290 | 100 | 16 | 6.81 | 1600 | 28 | [12 empty] | 6 | 22 | [115 empty] | 10
2024-12-09 |  |  | 29543359C-306 | 245 | 6 | 18.52 | 1470 | 46 | [12 empty] | 19 | 11 | [6 empty] | 11 | 5 | [40 empty] | 8 | [65 empty] | 1
2024-12-09 |  |  | 3235-B-2160-318 | 294 | 6 | 25.72 | 1764 | 177 |  |  |  |  | 2 | [7 empty] | 85 | 68 | [6 empty] | 18 | [6 empty] | 4 | [28 empty] | 1 | [58 empty] | 6 | [12 empty] | 12 | 9
2024-12-09 |  |  | 3222-E-2293-236 | 794 | 2 | 28.73 | 1588 | 45 | [12 empty] | 11 | 32 | [6 empty] | 1 | [6 empty] | 1 | [100 empty] | 3
2024-12-09 |  |  | 29543361C-314 | 398 | 4 | 19.71 | 1592 | 6 | [12 empty] | 1 | 5 | [42 empty] | 1
2024-12-09 |  |  | 5BR-10C-60 | 150 | 12 | 5.29 | 1800 | 11 | [13 empty] | 11
2024-12-09 |  |  | 10043589-169 | 35 | 2 | 38.79 | 70
2024-12-09 |  |  | 3222-C-1953-236 | 794 | 2 | 27.54 | 1588 | 64 | [12 empty] | 15 | 49 | [48 empty] | 2 | [20 empty] | 9 | [31 empty] | 1 | [12 empty] | 22
2024-12-09 |  |  | A4722233304-299 | 388 | 2 | 30.64 | 776 | 94 | [12 empty] | 48 | 43 | [13 empty] | 3 | [32 empty] | 4 |  | 2 | [52 empty] | 2 | [30 empty] | 8
2024-12-09 |  |  | 10114638-321 | 296 | 2 | 41.21 | 592 | 18 | [12 empty] | 18 | [43 empty] | 1 | [72 empty] | 32 | [16 empty] | 2
2024-12-09 |  |  | GE025008410-353 | 373 | 4 | 24.2 | 1492 | 24 | [12 empty] | 1 | 1 | [10 empty] | 22 | [31 empty] | 1 | [72 empty] | 4
2024-12-09 |  |  | RFHL1W-4025-CA-302 | 199 | 2 | 45.7 | 398 | 43 |  |  |  | 18 | [8 empty] | 1 | 24 | [46 empty] | 4 | [22 empty] | 1
2024-12-09 |  |  | 10170243-327 | 522 | 4 | 29.7 | 2088 | 16 | [12 empty] | 1 | 14 | [13 empty] | 1 | [32 empty] | 4 | [67 empty] | 2 | 3
2024-12-09 |  |  | 17872302-201 | 496 | 4 | 22.72 | 1984 | 17 | [12 empty] | 4 | 13 | [101 empty] | 12 | [12 empty] | 16 | 12
2024-12-09 |  |  | 10170245-351 | 676 | 4 | 29.95 | 2704 | 49 | [12 empty] | 12 | 34 | [13 empty] | 3 | [32 empty] | 12 | [54 empty] | 2 | [12 empty] | 8 | 4
2024-12-09 |  |  | 3212-D-1200-302 | 199 | 4 | 7.4 | 796 | 9 | [13 empty] | 9
2024-12-10 |  |  | 1034-9LB-4KG-169 | 39 | 2 | 9 | 78
2024-12-10 |  |  | 29539545-271 | 199 | 8 | 15.33 | 1592 | 69 | [12 empty] | 12 | 57 | [69 empty] | 3 | [31 empty] | 3 | [12 empty] | 2 | 2
2024-12-10 |  |  | 29544821-270 | 414 | 8 | 9.9 | 3312 | 128 | [12 empty] | 21 | 103 | [12 empty] | 3 | 1 | [55 empty] | 70 | [31 empty] | 13 | [13 empty] | 1
2024-12-10 |  |  | 29538344-230 | 22 | 8 | 9.42 | 176 | 2 | [13 empty] | 2 | [104 empty] | 8
2024-12-10 |  |  | 3235X2780-73 | 299 | 6 | 20.32 | 1794 | 19 | [12 empty] | 9 | 10 | [101 empty] | 1 | [13 empty] | 4
2024-12-10 |  |  | 17872202-154 | 474 | 4 | 18.36 | 1896 | 51 | [12 empty] | 11 | 38 | [12 empty] | 2 | [88 empty] | 1 | [12 empty] | 6 | 19
2024-12-10 |  |  | LX6C-3K170-B2B-340 | 203 | 6 | 13.08 | 1218 | 61 | [12 empty] | 8 | 53 | [42 empty] | 1 | [58 empty] | 5
2024-12-10 |  |  | HC3C-5785-AD-2 | 298 | 4 | 14.69 | 1192 | 60 | [12 empty] | 38 | 22 | [69 empty] | 9 | [44 empty] | 9 | [6 empty] | 1
2024-12-10 |  |  | LX6C-3K171-B2B-240 | 199 | 6 | 13.16 | 1194 | 42 | [12 empty] | 5 | 34 | [13 empty] | 3 | [28 empty] | 1 | [58 empty] | 2 | [13 empty] | 6 | [16 empty] | 6
2024-12-10 |  |  | LX6C-3K170-A2B-350 | 350 | 6 | 12.41 | 2100 | 13 | [12 empty] | 1 | 9 | [13 empty] | 3 | [28 empty] | 1 | [71 empty] | 1 | 8
2024-12-10 |  |  | 8RW1-250-101 | 298 | 2 | 27.54 | 596 | 1 | [13 empty] | 1
2024-12-10 |  |  | LX6C-3K171-A2B-250 | 350 | 6 | 12.49 | 2100 | 10 | [12 empty] | 1 | 9 | [42 empty] | 1 | [58 empty] | 1 | [13 empty] | 1
2024-12-10 |  |  | GE025008410-353 | 445 | 4 | 24.2 | 1780 | 49 | [12 empty] | 9 | 38 | [13 empty] | 2 | [28 empty] | 1 | [58 empty] | 6 | [12 empty] | 1 | 3
2024-12-10 |  |  | 10043589-169 | 39 | 2 | 38.79 | 78
2024-12-10 |  |  | 10114638-321 | 306 | 2 | 41.21 | 612 | 75 | [12 empty] | 75 | [43 empty] | 1 | [72 empty] | 29
2024-12-10 |  |  | 10170245-351 | 769 | 4 | 29.95 | 3076 | 48 | [12 empty] | 6 | 41 | [13 empty] | 1 | [32 empty] | 4 | [67 empty] | 6 | 9
2024-12-10 |  |  | 17872302-201 | 300 | 4 | 22.72 | 1200 | 47 | [12 empty] | 4 | 39 | [13 empty] | 4 | [87 empty] | 2 | [12 empty] | 5 | 10 | [16 empty] | 8
2024-12-10 |  |  | 22752748-194 | 399 | 4 | 26.67 | 1596 | 24 |  |  |  | 1 | [8 empty] | 8 | 14 | [12 empty] | 1 | [102 empty] | 6
2024-12-10 |  |  | 10238373-10 | 141 | 5 | 9.23 | 705 | 12 |  | 1 | [10 empty] | 6 | 4 | [13 empty] | 1 | [28 empty] | 1 | [71 empty] | 1 | 8
2024-12-10 |  |  | 10170243-327 | 836 | 4 | 29.7 | 3344 | 30 | [12 empty] | 2 | 25 | [13 empty] | 3 | [32 empty] | 8 | [67 empty] | 2 | 9 | [16 empty] | 4
2024-12-11 |  |  | 1034-9LB-4KG-169 | 179 | 2 | 9 | 358
2024-12-11 |  |  | 82462953-218 | 518 | 6 | 7.11 | 3108 | 22 |  | 5 | [10 empty] | 4 | 13 | [43 empty] | 3 |  |  |  |  | 1 | [20 empty] | 2 | [44 empty] | 24 | [25 empty] | 3
2024-12-11 |  |  | DZ119834-288 | 82 | 4 | 14.66 | 328 | 3 | [12 empty] | 2 | [7 empty] | 1
2024-12-11 |  |  | 82162835-106 | 574 | 12 | 5.33 | 6888 | 337 |  |  |  |  | 1 | [7 empty] | 23 | 313 | [48 empty] | 3 | [20 empty] | 7 | [34 empty] | 10 | [9 empty] | 6 | 1 | [16 empty] | 12
2024-12-11 |  |  | 3212-J-1362-341 | 736 | 4 | 8.36 | 2944 | 12 | [12 empty] | 3 | 9 | [101 empty] | 1
2024-12-11 |  |  | LX6C-3K170-B2B-340 | 200 | 6 | 13.08 | 1200 | 3 | [13 empty] | 2 | [13 empty] | 1 | [28 empty] | 1
2024-12-11 |  |  | X06546A-263 | 100 | 12 | 8.94 | 1200 | 7 | [13 empty] | 7 | [115 empty] | 1
2024-12-11 |  |  | 10043589-229 | 560 | 2 | 38.79 | 1120 | 27 | [12 empty] | 8 | 16 | [10 empty] | 2 |  |  | 1 | [32 empty] | 2 | [22 empty] | 7 | [44 empty] | 28 | [9 empty] | 1 |  | 1 | [11 empty] | 3
2024-12-11 |  |  | 3212-C-1511-131 | 150 | 6 | 7.29 | 900 | 2 | [13 empty] | 2 | [42 empty] | 1
2024-12-11 |  |  | 10043589-169 | 179 | 2 | 38.79 | 358 | 8 | [12 empty] | 2 | 5 | [10 empty] | 1 |  |  | 0 | [32 empty] | 0 | [22 empty] | 1 | [44 empty] | 9 | [9 empty] | 0 |  | 0 | [11 empty] | 1
2024-12-11 |  |  | 10086967-341 | 736 | 2 | 24.49 | 1472 | 19 | [12 empty] | 3 | 10 | [13 empty] | 6 | [28 empty] | 1 | [58 empty] | 15
2024-12-11 |  |  | 3212-A-1509-131 | 150 | 6 | 5.69 | 900 | [57 empty] | 1
2024-12-11 |  |  | 10114638-321 | 474 | 2 | 41.21 | 948 | 45 | [12 empty] | 45 | [43 empty] | 1 |  |  |  | 4 | [22 empty] | 2 | [31 empty] | 7 | [13 empty] | 29
2024-12-11 |  |  | LX6C-3K171-B2B-240 | 200 | 6 | 13.16 | 1200 | 2 | [12 empty] | 1 | 1 | [42 empty] | 1 | [72 empty] | 3
2024-12-11 |  |  | RL1W-4017-AA-177 | 218 | 2 | 45.7 | 436 | 94 |  |  |  | 73 | [8 empty] | 7 | 14 | [115 empty] | 2
2024-12-11 |  |  | 3235-V-1842-52 | 530 | 3 | 47.3 | 1590 | 29 | [5 empty] | 11 | [6 empty] | 10 | 8 | [101 empty] | 25 | [13 empty] | 5
2024-12-11 |  |  | HC3C-5785-AD-2 | 235 | 4 | 14.69 | 940 | 19 | [12 empty] | 5 | 13 | [13 empty] | 1 | [32 empty] | 4 |  | 2 | [20 empty] | 9 | [31 empty] | 1 | [12 empty] | 6 | 1
2024-12-11 |  |  | 3235-Z-2782-95 | 111 | 4 | 43.62 | 444 | 15 | [12 empty] | 5 | 10
2024-12-11 |  |  | 1035-45DD-138 | 305 | 2 | 54.28 | 610 | 11 | [12 empty] | 10 | [7 empty] | 1 | [39 empty] | 3 |  | 1 | [52 empty] | 2 | [13 empty] | 1
2024-12-12 |  |  | 1034-9LB-4KG-169 | 15 | 2 | 9 | 30
2024-12-12 |  |  | 29536583-278 | 318 | 8 | 9.58 | 2544 | 42 | [12 empty] | 18 | 24 | [69 empty] | 3 | [31 empty] | 3 | [12 empty] | 2 | 1
2024-12-12 |  |  | 3235-G-3309-72 | 242 | 12 | 10.55 | 2904 | 128 |  |  |  |  | 15 | [7 empty] | 43 | 57 | [7 empty] | 1 |  |  | 7 | 3 |  | 2 | [32 empty] | 12 | [67 empty] | 1 | [13 empty] | 13
2024-12-12 |  |  | 5398500-150 | 129 | 8 | 7.17 | 1032 | 14 | [13 empty] | 14 | [42 empty] | 1 | [71 empty] | 11
2024-12-12 |  |  | A4722233304-299 | 19 | 2 | 30.64 | 38
2024-12-12 |  |  | 29538344-230 | 348 | 8 | 9.42 | 2784 | 169 | [12 empty] | 49 | 95 | [6 empty] | 2 | [6 empty] | 23 | [27 empty] | 18 | 1 | [26 empty] | 5 | [31 empty] | 2 | [5 empty] | 1 |  |  |  | 1 |  |  | 16 | 4
2024-12-12 |  |  | 10-00187C-79 | 297 | 4 | 32.24 | 1188 | 35 | [12 empty] | 2 | 30 | [13 empty] | 3 | [28 empty] | 1 | [58 empty] | 1 | [12 empty] | 3 | 3
2024-12-12 |  |  | NC2C-1109-C-105 | 402 | 6 | 27.06 | 2412 | 58 | [12 empty] | 10 | 29 | [13 empty] | 19 | [28 empty] | 1 | [26 empty] | 3 | [31 empty] | 5 | [13 empty] | 13 | [5 empty] | 4
2024-12-12 |  |  | 3212-J-1362-341 | 495 | 4 | 8.36 | 1980 | 8 | [12 empty] | 2 | 6
2024-12-12 |  |  | LX6C-3K170-B2B-340 | 300 | 6 | 13.08 | 1800 | 45 | [12 empty] | 8 | 16 | [13 empty] | 21 | [28 empty] | 1
2024-12-12 |  |  | 3235-Z-2782-95 | 199 | 4 | 43.62 | 796 | 9 | [5 empty] | 4 | [6 empty] | 4 | [14 empty] | 1 | [101 empty] | 1
2024-12-12 |  |  | LX6C-3K171-B2B-240 | 295 | 6 | 13.16 | 1770 | 15 | [12 empty] | 3 | 12 | [42 empty] | 1 | [58 empty] | 1
2024-12-12 |  |  | 10043589-169 | 15 | 2 | 38.79 | 30 | 0 | [12 empty] | 0 | 0 | [10 empty] | 0 | [35 empty] | 0 | [22 empty] | 0 | [44 empty] | 3 | [9 empty] | 0 |  | 0 | [5 empty] | 0
2024-12-12 |  |  | 10086967-341 | 495 | 2 | 24.49 | 990 | 16 | [12 empty] | 6 | 6 | [13 empty] | 4 | [28 empty] | 1 | [72 empty] | 11
2024-12-12 |  |  | 10170245-351 | 375 | 4 | 29.95 | 1500 | 12 | [12 empty] | 3 | 8 | [6 empty] | 1 | [94 empty] | 1 | [30 empty] | 4
2024-12-12 |  |  | 3234-D-1018-149 | 100 | 4 | 29.54 | 400 | [57 empty] | 1 | [58 empty] | 2
2024-12-12 |  |  | 10037181-220 | 100 | 2 | 49.32 | 200 | 2 | [13 empty] | 2 | [42 empty] | 1 | [58 empty] | 2
2024-12-12 |  |  | 5BR250-2-67 | 200 | 2 | 61.73 | 400 | 10 | [12 empty] | 2 | 8 | [46 empty] | 2 | [22 empty] | 1 | [45 empty] | 6
2024-12-12 |  |  | 10037202-320 | 158 | 2 | 57.73 | 316 | 16 | [12 empty] | 4 | 12 | [42 empty] | 1 | [58 empty] | 1
2024-12-12 |  |  | GE025008410-353 | 246 | 4 | 24.2 | 984 | 18 | [12 empty] | 4 | 14 | [42 empty] | 1 | [58 empty] | 3
2024-12-12 |  |  | 10114638-321 | 523 | 2 | 41.21 | 1046 | 51 | [12 empty] | 51 | [43 empty] | 1 | [26 empty] | 3 | [45 empty] | 31
2024-12-12 |  |  | 10170243-327 | 404 | 4 | 29.7 | 1616 | 26 | [12 empty] | 3 | 18 | [13 empty] | 5 | [100 empty] | 1 | 2
2024-12-12 |  |  | 3212-Q-1499-197 | 150 | 6 | 9.96 | 900 | 13 | [12 empty] | 10 | 3 | [42 empty] | 1 |  |  |  | 7 | [75 empty] | 1
2024-12-12 |  |  | 10043589-229 | 298 | 2 | 38.79 | 596 | 25 | [12 empty] | 6 | 16 | [10 empty] | 3 | [35 empty] | 2 | [22 empty] | 8 | [44 empty] | 60 | [9 empty] | 1 |  | 2 | [5 empty] | 18
2024-12-12 |  |  | 3212-A-1509-197 | 150 | 6 | 5.69 | 900 | 11 | [13 empty] | 11 | [42 empty] | 1
2024-12-16 |  |  | 10170245-351 | 643 | 4 | 29.95 | 2572 | 35 | [12 empty] | 2 | 31 | [13 empty] | 2 | [87 empty] | 1 | [12 empty] | 1 | 1 | [16 empty] | 4
2024-12-16 |  |  | 1034-9LB-4KG-169 | 69 | 2 | 9 | 138
2024-12-16 |  |  | 29543359C-306 | 228 | 6 | 18.52 | 1368 | 42 | [13 empty] | 30 | [6 empty] | 9 | [6 empty] | 3 | [34 empty] | 3 | [65 empty] | 1 | [17 empty] | 12
2024-12-16 |  |  | 29539505-290 | 110 | 16 | 6.81 | 1760 | 16 | [12 empty] | 6 | 10 | [115 empty] | 3
2024-12-16 |  |  | 51590782-219 | 194 | 2 | 57.97 | 388 | 16 | [12 empty] | 4 | 12 | [115 empty] | 1
2024-12-16 |  |  | 3235-B-2160-318 | 338 | 6 | 25.72 | 2028 | 46 | [5 empty] | 3 | [6 empty] | 34 | 8 | [6 empty] | 1 | [35 empty] | 1 |  |  |  | 12 | [67 empty] | 20 | 1
2024-12-16 |  |  | 17872302-80 | 37 | 2 | 22.72 | 74 | 1 | [12 empty] | 0 | 1 | [12 empty] | 0 | 0 | [18 empty] | 0 | [68 empty] | 0 | [12 empty] | 0 | 0
2024-12-16 |  |  | 3222-G-2295-146 | 397 | 2 | 23.72 | 794 | 36 | [13 empty] | 35 | [13 empty] | 1 | [34 empty] | 108 | [83 empty] | 2
2024-12-16 |  |  | 29543361C-314 | 301 | 4 | 19.71 | 1204 | 3 | [12 empty] | 1 | 2 | [42 empty] | 1 | [72 empty] | 1 | 4
2024-12-16 |  |  | 10114638-321 | 300 | 2 | 41.21 | 600 | 15 | [12 empty] | 15 | [43 empty] | 1 | [26 empty] | 4 | [45 empty] | 6 | [10 empty] | 5 | [12 empty] | 10
2024-12-16 |  |  | LX6C-3K170-A2B-350 | 148 | 6 | 12.41 | 888 | 8 | [12 empty] | 5 | 2 | [13 empty] | 1 | [28 empty] | 1
2024-12-16 |  |  | LX6C-3K171-A2B-250 | 149 | 6 | 12.49 | 894 | 16 | [12 empty] | 1 | 15 | [42 empty] | 1 | [58 empty] | 1
2024-12-16 |  |  | LX6C-3K170-B2B-340 | 176 | 6 | 13.08 | 1056 | 48 | [12 empty] | 7 | 29 | [13 empty] | 12 | [28 empty] | 1 | [5 empty] | 3 | [66 empty] | 1
2024-12-16 |  |  | LX6C-3K171-B2B-240 | 176 | 6 | 13.16 | 1056 | 43 | [12 empty] | 9 | 25 | [13 empty] | 9 | [28 empty] | 1 | [5 empty] | 2 | [52 empty] | 2 | [13 empty] | 3
2024-12-16 |  |  | 10043589-169 | 69 | 2 | 38.79 | 138 | 3 | [12 empty] | 1 | 2 | [6 empty] | 0 |  |  |  | 0 | [35 empty] | 1 | [22 empty] | 1 | [31 empty] | 0 | 1 | [11 empty] | 1 | 1 | [10 empty] | 0
2024-12-16 |  |  | 17872202-80 | 37 | 2 | 18.36 | 74
2024-12-16 |  |  | 3222-A-1951-146 | 397 | 2 | 28.49 | 794 | 89 | [12 empty] | 31 | 56 | [13 empty] | 2 | [87 empty] | 1 | [30 empty] | 2
2024-12-16 |  |  | 17872302-201 | 600 | 4 | 22.72 | 2400 | 60 | [12 empty] | 5 | 51 | [12 empty] | 2 | 2 | [18 empty] | 1 | [68 empty] | 2 | [12 empty] | 1 | 16
2024-12-16 |  |  | 10170243-327 | 546 | 4 | 29.7 | 2184 | 33 | [12 empty] | 1 | 21 | [13 empty] | 11 | [87 empty] | 1 | [12 empty] | 3 | 1
2024-12-16 |  |  | 8RW1-250-101 | 240 | 2 | 27.54 | 480
2024-12-16 |  |  | 10043589-229 | 594 | 2 | 38.79 | 1188 | 34 | [12 empty] | 6 | 20 | [6 empty] | 5 |  |  |  | 3 | [35 empty] | 13 | [22 empty] | 4 | [31 empty] | 1 | 6 | [11 empty] | 5 | 11 | [10 empty] | 2
2024-12-17 |  |  | 1034-9LB-4KG-169 | 38 | 2 | 9 | 76
2024-12-17 |  |  | 29539545-271 | 219 | 8 | 15.33 | 1752 | 66 | [12 empty] | 4 | 62 | [69 empty] | 2 | [44 empty] | 2 | 2
2024-12-17 |  |  | 2017993-336 | 298 | 4 | 33.68 | 1192 | 41 | [12 empty] | 1 | 36 | [6 empty] | 4 | [62 empty] | 9 | [44 empty] | 1 | 2 | [23 empty] | 5
2024-12-17 |  |  | 29544821-270 | 407 | 8 | 9.9 | 3256 | 135 | [12 empty] | 35 | 99 | [13 empty] | 1 | [55 empty] | 3 | [31 empty] | 3 | [12 empty] | 2 | 20 | [16 empty] | 16
2024-12-17 |  |  | 29538344-230 | 327 | 8 | 9.42 | 2616 | 142 |  |  |  |  | 1 | [7 empty] | 22 | 87 | [6 empty] | 16 | [6 empty] | 16 | [27 empty] | 14 | 1 | [26 empty] | 1 | [44 empty] | 1 | 4
2024-12-17 |  |  | 3235X2780-73 | 278 | 6 | 20.32 | 1668 | 18 | [12 empty] | 9 | 6 | [13 empty] | 3
2024-12-17 |  |  | 10114638-321 | 318 | 2 | 41.21 | 636 | 8 | [12 empty] | 7 | [14 empty] | 1 | [28 empty] | 1 | [26 empty] | 1 | [31 empty] | 1 | [13 empty] | 5 | [23 empty] | 1
2024-12-17 |  |  | 17872302-201 | 298 | 4 | 22.72 | 1192 | 44 | [12 empty] | 3 | 32 | [12 empty] | 1 | 8 | [87 empty] | 2 | [12 empty] | 9 | 15
2024-12-17 |  |  | 6RW1-250-301 | 118 | 4 | 18.45 | 472 | 8 | [13 empty] | 3 | [13 empty] | 5 | [101 empty] | 1
2024-12-17 |  |  | 17872202-154 | 496 | 4 | 18.36 | 1984 | 106 | [12 empty] | 35 | 61 | [13 empty] | 10 | [55 empty] | 1 | [31 empty] | 3 | [12 empty] | 4 | 10
2024-12-17 |  |  | HC3C-5785-AD-2 | 74 | 4 | 14.69 | 296 | 48 | [12 empty] | 14 | 27 | [13 empty] | 7 | [100 empty] | 7
2024-12-17 |  |  | 10043589-169 | 38 | 2 | 38.79 | 76
2024-12-17 |  |  | 10170243-327 | 676 | 4 | 29.7 | 2704 | 0
2024-12-17 |  |  | 10170245-351 | 376 | 4 | 29.95 | 1504 | 0
2024-12-17 |  |  | 10335257-187 | 542 | 2 | 46.76 | 1084 | 0
2024-12-17 |  |  | 22752748-194 | 551 | 4 | 26.67 | 2204 | 0
2024-12-17 |  |  | 8RW1-250-101 | 339 | 2 | 27.54 | 678 | 0
2024-12-17 |  |  | RFHL1W-4025-CA-302 | 300 | 2 | 45.7 | 600 | 0
2024-12-17 |  |  | 3212-D-1200-302 | 300 | 4 | 7.4 | 1200 | 0
2024-12-18 |  |  | 1034-9LB-4KG-169 | 20 | 2 | 9 | 40
2024-12-18 |  |  | 3235-G-3309-72 | 301 | 12 | 10.55 | 3612 | 130 |  |  |  |  | 45 | [7 empty] | 25 | 56 | [7 empty] | 3 | [5 empty] | 1
2024-12-18 |  |  | 39186-0326-247 | 350 | 3 | 13.68 | 1050 | 19 | [12 empty] | 7 | 12 | [101 empty] | 4
2024-12-18 |  |  | 5398500-150 | 116 | 8 | 7.17 | 928 | 9 | [12 empty] | 1 | 8 | [42 empty] | 1 | [58 empty] | 1 | [12 empty] | 2
2024-12-18 |  |  | 3235-V-1842-52 | 523 | 3 | 47.3 | 1569 | 33 | [12 empty] | 15 | 18 | [32 empty] | 2 | [68 empty] | 3 | [13 empty] | 6
2024-12-18 |  |  | LX6C-3K170-A2B-350 | 150 | 6 | 12.41 | 900 | [57 empty] | 1
2024-12-18 |  |  | LX6C-3K171-A2B-250 | 150 | 6 | 12.49 | 900 | 30 | [12 empty] | 5 | 24 | [13 empty] | 1 | [28 empty] | 1 | [72 empty] | 1
2024-12-18 |  |  | GE025008410-353 | 493 | 4 | 24.2 | 1972 | 73 | [12 empty] | 29 | 43 | [13 empty] | 1 | [28 empty] | 1 | [58 empty] | 1 | [13 empty] | 8 | 4
2024-12-18 |  |  | LX6C-3K170-B2B-340 | 500 | 6 | 13.08 | 3000 | 39 | [12 empty] | 10 | 27 | [13 empty] | 2 | [18 empty] | 1 | [9 empty] | 1 | [71 empty] | 1 | 1 | [22 empty] | 2
2024-12-18 |  |  | RFHL1W-4025-CA-296 | 322 | 2 | 45.7 | 644 | 117 |  |  |  | 83 | [8 empty] | 1 | 31 | [13 empty] | 2 | [55 empty] | 1 | [31 empty] | 2
2024-12-18 |  |  | LX6C-3K171-B2B-240 | 499 | 6 | 13.16 | 2994 | 19 | [12 empty] | 5 | 10 | [13 empty] | 4 | [28 empty] | 1 | [5 empty] | 1 | [66 empty] | 2
2024-12-18 |  |  | 10043589-169 | 20 | 2 | 38.79 | 40 | 0 | [12 empty] | 0 | 0 | [13 empty] | 0 | [55 empty] | 3 | [44 empty] | 0 | 0 | [16 empty] | 0
2024-12-18 |  |  | 39186-0325-247 | 350 | 3 | 13.71 | 1050 | 17 | [12 empty] | 2 | 15 | [101 empty] | 3 | [12 empty] | 2
2024-12-18 |  |  | 3212-F-1202-296 | 322 | 4 | 8.49 | 1288
2024-12-18 |  |  | 10114638-321 | 249 | 2 | 41.21 | 498 | 33 | [12 empty] | 31 | [14 empty] | 2 | [28 empty] | 1 | [72 empty] | 6
2024-12-18 |  |  | 10043589-229 | 545 | 2 | 38.79 | 1090 | 4 | [12 empty] | 1 | 2 | [13 empty] | 1 | [55 empty] | 96 | [44 empty] | 7 | 2 | [16 empty] | 4
2024-12-18 |  |  | X06546A-263 | 200 | 12 | 8.94 | 2400 | 17 |  |  |  |  | 2 | [8 empty] | 15 | [114 empty] | 1
2024-12-18 |  |  | 8RW1-250-101 | 158 | 2 | 27.54 | 316 | 10 | [13 empty] | 9 | [12 empty] | 1 | [102 empty] | 1
2024-12-18 |  |  | 17872302-201 | 528 | 4 | 22.72 | 2112 | 71 | [12 empty] | 9 | 55 | [13 empty] | 7 | [55 empty] | 2 | [31 empty] | 5 | [12 empty] | 1 | 13
2024-12-19 |  |  | 1034-9LB-4KG-169 | 14 | 2 | 9 | 28
2024-12-19 |  |  | 29552755-277 | 100 | 8 | 14.26 | 800 | 48 | [12 empty] | 5 | 43 | [114 empty] | 1 | 7
2024-12-19 |  |  | 2017993-336 | 475 | 4 | 33.68 | 1900 | 75 | [12 empty] | 6 | 60 | [6 empty] | 3 | [6 empty] | 6 | [55 empty] | 8 | [31 empty] | 3 | [13 empty] | 6 | [16 empty] | 4
2024-12-19 |  |  | 29536583-278 | 517 | 8 | 9.58 | 4136 | 42 | [12 empty] | 1 | 41 | [101 empty] | 1 | [13 empty] | 2
2024-12-19 |  |  | 10-00187C-79 | 281 | 4 | 32.24 | 1124 | 28 | [12 empty] | 5 | 19 | [13 empty] | 4 | [28 empty] | 1 | [71 empty] | 5 | 1 | [16 empty] | 48
2024-12-19 |  |  | ATHB1004AA-153 | 96 | 8 | 7.24 | 768 | 62 | [12 empty] | 25 | 36 | [13 empty] | 1 | [34 empty] | 4 | [66 empty] | 1
2024-12-19 |  |  | 3212-C-1511-131 | 294 | 6 | 7.29 | 1764 | 7 | [12 empty] | 1 | 6 | [42 empty] | 1 | [89 empty] | 6
2024-12-19 |  |  | 82713321-4 | 18 | 12 | 4.61 | 216 | [119 empty] | 204
2024-12-19 |  |  | X06546A-263 | 300 | 12 | 8.94 | 3600 | 34 | [13 empty] | 24 | [12 empty] | 5 | 5 | [87 empty] | 1
2024-12-19 |  |  | 3235-B-2784-144 | 619 | 4 | 41.28 | 2476 | 5 | [12 empty] | 2 | 3 | [46 empty] | 36 | [54 empty] | 5 | [20 empty] | 1
2024-12-19 |  |  | HC3C-5785-AD-2 | 20 | 4 | 14.69 | 80 | 77 | [12 empty] | 4 | 58 | [13 empty] | 15 | [100 empty] | 5 | [17 empty] | 4
2024-12-19 |  |  | LX6C-3K170-B2B-340 | 24 | 6 | 13.08 | 144 | 35 | [12 empty] | 6 | 27 | [13 empty] | 2 | [28 empty] | 1 | [5 empty] | 1 | [66 empty] | 2
2024-12-19 |  |  | 10043589-169 | 14 | 2 | 38.79 | 28
2024-12-19 |  |  | 3212-A-1509-131 | 294 | 6 | 5.69 | 1764 | 4 | [13 empty] | 4 | [42 empty] | 1 | [89 empty] | 6
2024-12-19 |  |  | 10037181-220 | 120 | 2 | 49.32 | 240 | 0
2024-12-19 |  |  | 10114638-321 | 226 | 2 | 41.21 | 452 | 0 | [140 empty] | 5
2024-12-19 |  |  | 17872302-201 | 123 | 4 | 22.72 | 492 | 3 | [13 empty] | 3 | [115 empty] | 2
2024-12-19 |  |  | 3235-H-2062-94 | 148 | 8 | 22.36 | 1184 | 0
2024-12-19 |  |  | 3235-Z-2782-95 | 874 | 4 | 43.62 | 3496 | 0
2024-12-19 |  |  | 5BR250-2-67 | 199 | 2 | 61.73 | 398 | 0
2024-12-19 |  |  | GE025008410-353 | 487 | 4 | 24.2 | 1948 | 0
2024-12-19 |  |  | LX6C-3K171-B2B-240 | 225 | 6 | 13.16 | 1350 | 0
2025-01-07 |  |  | 1035-45DD-138 | 379 | 2 | 54.28 | 758 | 36 | [12 empty] | 36 | [49 empty] | 7
2025-01-07 |  |  | 51590782-219 | 234 | 2 | 57.97 | 468 | 17 | [12 empty] | 5 | 11 | [13 empty] | 1 | [101 empty] | 1
2025-01-07 |  |  | 29539505-290 | 100 | 16 | 6.81 | 1600 | 26 | [12 empty] | 1 | 23 | [13 empty] | 2
2025-01-07 |  |  | 29543359C-306 | 270 | 6 | 18.52 | 1620 | 10 | [12 empty] | 1 | 3 | [6 empty] | 5 | [6 empty] | 1 | [32 empty] | 6 | [85 empty] | 30
2025-01-07 |  |  | 3222-C-1953-133 | 399 | 4 | 27.54 | 1596 | 68 | [12 empty] | 9 | 56 | [6 empty] | 1 | [6 empty] | 2 | [34 empty] | 2 | [65 empty] | 6 | [17 empty] | 4
2025-01-07 |  |  | 29543361C-314 | 260 | 4 | 19.71 | 1040 | 6 | [12 empty] | 4 | 1 | [13 empty] | 1 | [118 empty] | 2
2025-01-07 |  |  | A4722233304-299 | 31 | 2 | 30.64 | 62 | 1 | [13 empty] | 1 | [114 empty] | 4 | [17 empty] | 2
2025-01-07 |  |  | 656288-122 | 171 | 12 | 9.12 | 2052 | 20 | [13 empty] | 1 | [12 empty] | 9 | 10 | [34 empty] | 6
2025-01-07 |  |  | 17872302-201 | 501 | 4 | 22.72 | 2004 | 30 | [12 empty] | 3 | 27 | [101 empty] | 1 | [13 empty] | 6 | 8
2025-01-07 |  |  | 10047966-203 | 396 | 2 | 38.24 | 792 | 17 |  |  |  | 2 | [8 empty] | 7 | 6 | [13 empty] | 2 | [55 empty] | 8 | [38 empty] | 2 | [5 empty] | 7 | 1
2025-01-07 |  |  | 10170243-327 | 48 | 4 | 29.7 | 192
2025-01-07 |  |  | PigMold-50 | 4 | 4 | 43.75 | 16
2025-01-07 |  |  | 17872202-154 | 124 | 4 | 18.36 | 496 | 69 | [12 empty] | 2 | 3 | [13 empty] | 64 | [101 empty] | 1
2025-01-07 |  |  | RFHL1W-4025-CA-296 | 300 | 2 | 45.7 | 600 | 28 |  |  |  | 7 | [8 empty] | 3 | 17 | [13 empty] | 1 | [100 empty] | 3
2025-01-07 |  |  | 10114638-321 | 419 | 2 | 41.21 | 838 | 92 | [12 empty] | 91 | [14 empty] | 1 | [32 empty] | 2 | [21 empty] | 1 | [46 empty] | 34
2025-01-07 |  |  | 3212-F-1202-296 | 300 | 4 | 8.49 | 1200
2025-01-08 |  |  | PigMold-50 | 22 | 4 | 43.75 | 88
2025-01-08 |  |  | 82462953-218 | 533 | 6 | 7.11 | 3198 | 70 |  | 2 | [10 empty] | 12 | 48 | [13 empty] | 8 | [29 empty] | 44 |  |  | 6 |  | 1 | [20 empty] | 14 | [44 empty] | 30
2025-01-08 |  |  | 82445144-225 | 272 | 12 | 4.61 | 3264 | 79 | [12 empty] | 16 | 61 | [13 empty] | 2 | [34 empty] | 59 | [72 empty] | 1
2025-01-08 |  |  | 82713321-4 | 251 | 12 | 4.61 | 3012
2025-01-08 |  |  | DZ119834-288 | 75 | 4 | 14.66 | 300 | 6 |  | 1 | [10 empty] | 4 | 1 | [105 empty] | 1
2025-01-08 |  |  | 82162835-106 | 617 | 12 | 5.33 | 7404 | 267 |  | 1 | [10 empty] | 28 | 238 | [32 empty] | 1 | [15 empty] | 5 | [20 empty] | 2 | [44 empty] | 5
2025-01-08 |  |  | SAMPLE 1 HSM-550 | 22 | 4 | 50 | 88
2025-01-08 |  |  | 10086929-316 | 478 | 4 | 16.63 | 1912 | 76 | [12 empty] | 28 | 29 | [12 empty] | 7 | 12 | [87 empty] | 1
2025-01-08 |  |  | 3212-J-1362-341 | 695 | 4 | 8.36 | 2780 | 17 | [12 empty] | 5 | 12 | [48 empty] | 8 | [52 empty] | 3 | [30 empty] | 4
2025-01-08 |  |  | 10086967-341 | 695 | 2 | 24.49 | 1390 | 8 | [12 empty] | 1 | 5 | [13 empty] | 2 | [27 empty] | 1 | [59 empty] | 7 | [12 empty] | 2 | 2 | [16 empty] | 2
2025-01-08 |  |  | 22752748-194 | 68 | 4 | 26.67 | 272
2025-01-08 |  |  | HC3C-5785-AD-2 | 530 | 4 | 14.69 | 2120 | 76 | [12 empty] | 29 | 46 | [12 empty] | 1 | [56 empty] | 19 | [44 empty] | 5 | 1
2025-01-08 |  |  | GE025008410-353 | 21 | 4 | 24.2 | 84
2025-01-08 |  |  | 3235-H-2062-94 | 168 | 8 | 22.36 | 1344 | 22 | [12 empty] | 2 | 19 | [13 empty] | 1 | [34 empty] | 1 | [52 empty] | 3 | [12 empty] | 5 | 2 | [16 empty] | 16
2025-01-08 |  |  | 10114638-321 | 378 | 2 | 41.21 | 756 | 28 | [12 empty] | 27 | [14 empty] | 1 | [55 empty] | 2 | [45 empty] | 19 | [16 empty] | 2
2025-01-08 |  |  | AT1B3005AA-8 | 100 | 2 | 14.27 | 200
2025-01-08 |  |  | RFHL1W-4025-CA-302 | 216 | 2 | 45.7 | 432 | 33 |  |  |  | 7 | [8 empty] | 4 | 22 | [32 empty] | 1 | [81 empty] | 2
2025-01-08 |  |  | 17872302-201 | 493 | 4 | 22.72 | 1972 | 59 | [12 empty] | 12 | 46 | [12 empty] | 1 | [33 empty] | 4 | [67 empty] | 16 | 13 | 8 | [15 empty] | 4
2025-01-08 |  |  | 10043589-229 | 495 | 2 | 38.79 | 990 | 5 | [13 empty] | 5 | [46 empty] | 2 | [22 empty] | 4 | [44 empty] | 12 | 1 | [16 empty] | 6
2025-01-08 |  |  | AT1B3004AA-8 | 100 | 2 | 14.27 | 200
2025-01-08 |  |  | AT1B1010AB-8 | 100 | 4 | 3.38 | 400
2025-01-08 |  |  | 3212-D-1200-302 | 216 | 4 | 7.4 | 864
2025-01-09 |  |  | PigMold-50 | 17 | 4 | 43.75 | 68
2025-01-09 |  |  | 29539545-271 | 219 | 8 | 15.33 | 1752 | 58 | [12 empty] | 5 | 53 | [69 empty] | 15 | [44 empty] | 8
2025-01-09 |  |  | 2017993-336 | 177 | 4 | 33.68 | 708 | 14 | [13 empty] | 14 | [48 empty] | 1 | [20 empty] | 4 | [31 empty] | 1 | [30 empty] | 4
2025-01-09 |  |  | 29544821-270 | 270 | 8 | 9.9 | 2160 | 40 | [12 empty] | 9 | 31 | [69 empty] | 30 | [31 empty] | 3 | [13 empty] | 5
2025-01-09 |  |  | 10158587-338 | 310 | 4 | 21.25 | 1240 | 21 | [12 empty] | 6 | 11 | [13 empty] | 4 | [55 empty] | 2 | [44 empty] | 1
2025-01-09 |  |  | 39186-0334-347 | 300 | 4 | 9.84 | 1200 | 21 |  |  |  | 1 | [8 empty] | 5 | 12 | [12 empty] | 2 | 1 | [87 empty] | 1 | [30 empty] | 8
2025-01-09 |  |  | 3235-G-3309-72 | 293 | 12 | 10.55 | 3516 | 56 |  |  |  |  | 11 | [7 empty] | 10 | 34 | [13 empty] | 1 | [87 empty] | 1 | [12 empty] | 2 | [6 empty] | 1
2025-01-09 |  |  | 39186-0328-261 | 240 | 4 | 8.79 | 960 | 83 | [12 empty] | 21 | 62 | [101 empty] | 1 | [7 empty] | 1 |  |  |  |  | 8
2025-01-09 |  |  | A4722233304-299 | 178 | 2 | 30.64 | 356 | 3 | [12 empty] | 1 | 2
2025-01-09 |  |  | X06546A-263 | 100 | 12 | 8.94 | 1200
2025-01-09 |  |  | LX6C-3K170-B2B-340 | 370 | 6 | 13.08 | 2220 | 44 | [12 empty] | 11 | 31 | [13 empty] | 2 | [18 empty] | 1 | [81 empty] | 1 | 2
2025-01-09 |  |  | GE025008410-353 | 466 | 4 | 24.2 | 1864 | 7 | [13 empty] | 7 | [48 empty] | 2 | [52 empty] | 1 | [13 empty] | 1
2025-01-09 |  |  | 3212-J-1362-341 | 217 | 4 | 8.36 | 868 | 1 | [12 empty] | 1 | [49 empty] | 1
2025-01-09 |  |  | LX6C-3K171-B2B-240 | 271 | 6 | 13.16 | 1626 | 6 | [12 empty] | 2 | 4 | [32 empty] | 1
2025-01-09 |  |  | 39186-0333-347 | 300 | 4 | 9.85 | 1200 | 11 | [12 empty] | 3 | 7 | [12 empty] | 1 | [98 empty] | 1 |  |  | 3 | [17 empty] | 4
2025-01-09 |  |  | 39186-0327-261 | 240 | 4 | 8.74 | 960 | 61 | [12 empty] | 16 | 45 | [101 empty] | 3 | [12 empty] | 2
2025-01-09 |  |  | 10086967-341 | 217 | 2 | 24.49 | 434 | 6 | [12 empty] | 5 | [14 empty] | 1 | [87 empty] | 1
2025-01-09 |  |  | 3235-Z-2782-95 | 20 | 4 | 43.62 | 80 | [147 empty] | 16
2025-01-09 |  |  | 5BR250-2-67 | 118 | 2 | 61.73 | 236 | 64 |  |  |  | 1 | 56 | [8 empty] | 7 | [46 empty] | 19 | [54 empty] | 1 | [12 empty] | 2 | 1
2025-01-09 |  |  | AT1B3005AA-8 | 100 | 2 | 14.27 | 200
2025-01-09 |  |  | 10114638-321 | 372 | 2 | 41.21 | 744 | 49 | [12 empty] | 46 | [14 empty] | 3 | [101 empty] | 21
2025-01-09 |  |  | 3235-V-1842-52 | 350 | 3 | 47.3 | 1050 | 9 | [12 empty] | 1 | 8 | [101 empty] | 2
2025-01-09 |  |  | RFHL1W-4025-CA-302 | 321 | 2 | 45.7 | 642 | 43 |  |  |  | 31 | [9 empty] | 12 | [46 empty] | 2 | [68 empty] | 1 | [16 empty] | 9
2025-01-09 |  |  | HC3C-5785-AD-2 | 118 | 4 | 14.69 | 472 | 16 | [12 empty] | 1 | 10 | [6 empty] | 4 | [6 empty] | 1 | [34 empty] | 3 | [65 empty] | 3
2025-01-09 |  |  | AT1B3004AA-8 | 100 | 2 | 14.27 | 200
2025-01-09 |  |  | AT1B1010AB-8 | 100 | 4 | 3.38 | 400
2025-01-09 |  |  | 3212-D-1200-302 | 321 | 4 | 7.4 | 1284 | [61 empty] | 4 | [85 empty] | 12
2025-01-10 |  |  | PigMold-50 | 15 | 4 | 43.75 | 60
2025-01-10 |  |  | LX6C-3K170-B2B-340 | 36 | 6 | 13.08 | 216
2025-01-10 |  |  | 10158587-338 | 435 | 4 | 21.25 | 1740 | 93 | [12 empty] | 6 | 75 | [13 empty] | 12 | [55 empty] | 5 | [31 empty] | 2 | [12 empty] | 6 | 2 | [23 empty] | 1
2025-01-10 |  |  | 29536583-278 | 232 | 8 | 9.58 | 1856 | 28 | [12 empty] | 6 | 19 | [13 empty] | 3 | [34 empty] | 1 | [20 empty] | 3 | [31 empty] | 1
2025-01-10 |  |  | 29538344-230 | 342 | 8 | 9.42 | 2736 | 241 | [12 empty] | 28 | 73 | [6 empty] | 7 | [6 empty] | 133 | [27 empty] | 10 | [6 empty] | 1 | [62 empty] | 5 |  |  | 6 | 3 | [7 empty] | 1 | [14 empty] | 1
2025-01-10 |  |  | NC2C-1109-C-105 | 198 | 6 | 27.06 | 1188 | 21 | [12 empty] | 4 | 4 | [13 empty] | 13 | [101 empty] | 2
2025-01-10 |  |  | 3235X2780-73 | 302 | 6 | 20.32 | 1812 | 11 | [12 empty] | 4 | 6 | [13 empty] | 1 | [87 empty] | 1
2025-01-10 |  |  | 10114638-321 | 434 | 2 | 41.21 | 868 | 82 | [12 empty] | 68 | [14 empty] | 14 | [28 empty] | 1 | [25 empty] | 1 | 2 | [45 empty] | 26 | [16 empty] | 2
2025-01-10 |  |  | 10170245-351 | 849 | 4 | 29.95 | 3396 | 21 |  | 1 | [10 empty] | 2 | 14 | [13 empty] | 4 | [18 empty] | 1 | [68 empty] | 8 | [12 empty] | 18 | 1
2025-01-10 |  |  | 10170243-327 | 846 | 4 | 29.7 | 3384 | 46 | [12 empty] | 16 | 23 | [13 empty] | 7 | [32 empty] | 4 | [54 empty] | 5 | [13 empty] | 2 | [22 empty] | 1
2025-01-10 |  |  | 3212-J-1362-341 | 144 | 4 | 8.36 | 576 | 3 | [12 empty] | 2 | 1 | [36 empty] | 172
2025-01-10 |  |  | 10037202-320 | 81 | 2 | 57.73 | 162 | 2 | [13 empty] | 2 | [36 empty] | 14 | [5 empty] | 1 |  |  |  | 2 | [65 empty] | 2 | [19 empty] | 2
2025-01-10 |  |  | 22752748-194 | 24 | 4 | 26.67 | 96
2025-01-10 |  |  | 3212-C-1511-131 | 400 | 6 | 7.29 | 2400 | 2 | [13 empty] | 2 | [42 empty] | 1 |  |  |  | 6 | [65 empty] | 6
2025-01-10 |  |  | 946460-258 | 306 | 4 | 39.9 | 1224 | 6 | [12 empty] | 4 | 1 | [12 empty] | 1 | [88 empty] | 3 | [13 empty] | 2 | [6 empty] | 3
2025-01-10 |  |  | 3235-Z-2782-95 | 198 | 4 | 43.62 | 792 | 7 | [12 empty] | 3 | 3 | [13 empty] | 1 | [32 empty] | 4
2025-01-10 |  |  | GE025008410-353 | 370 | 4 | 24.2 | 1480 | 67 | [12 empty] | 20 | 46 | [13 empty] | 1 | [28 empty] | 1 |  |  |  | 2 |  | 1 | [59 empty] | 1 | [5 empty] | 1 | 2
2025-01-10 |  |  | 10086967-341 | 144 | 2 | 24.49 | 288 | 21 | [12 empty] | 15 | 5 | [13 empty] | 1 | [22 empty] | 86 | [5 empty] | 1
2025-01-10 |  |  | 3212-A-1509-131 | 400 | 6 | 5.69 | 2400 | 3 | [13 empty] | 3 | [42 empty] | 1 |  |  |  | 6 | [65 empty] | 6
2025-01-13 |  |  | 10037202-320 | 14 | 2 | 57.73 | 28
2025-01-13 |  |  | 51590782-219 | 202 | 2 | 57.97 | 404 | 3 | [12 empty] | 3 | [47 empty] | 2 | [54 empty] | 1 | [30 empty] | 6
2025-01-13 |  |  | 29543359C-306 | 300 | 6 | 18.52 | 1800 | 41 | [12 empty] | 6 | 21 | [6 empty] | 6 | 2 | [5 empty] | 6 | [34 empty] | 3 | [27 empty] | 1 | [38 empty] | 2
2025-01-13 |  |  | 3235-B-2160-318 | 297 | 6 | 25.72 | 1782 | [57 empty] | 1 |  |  |  | 6 | [85 empty] | 6
2025-01-13 |  |  | 00253-01-02-437 | 20 | 4 | 26.07 | 80 | [61 empty] | 3
2025-01-13 |  |  | 3222-E-2293-236 | 300 | 2 | 28.73 | 600 | 16 | [12 empty] | 1 | 15 | [114 empty] | 1
2025-01-13 |  |  | 29543361C-314 | 350 | 4 | 19.71 | 1400 | 4 | [12 empty] | 2 | 2 | [42 empty] | 1
2025-01-13 |  |  | 5BR-10C-60 | 150 | 12 | 5.29 | 1800 | 120 | [12 empty] | 19 | 96 | [13 empty] | 5 | [87 empty] | 1
2025-01-13 |  |  | A4722233304-299 | 200 | 2 | 30.64 | 400 | 31 | [12 empty] | 7 | 20 | [6 empty] | 1 | [6 empty] | 3 | [34 empty] | 1
2025-01-13 |  |  | THP602295-145 | 198 | 3 | 37.63 | 594
2025-01-13 |  |  | R527644-49 | 110 | 2 | 28.87 | 220 | 44 |  | 1 | [10 empty] | 17 | 5 | [13 empty] | 21 | [28 empty] | 1 | [23 empty] | 2 |  |  | 1 | [66 empty] | 3
2025-01-13 |  |  | 10114638-321 | 310 | 2 | 41.21 | 620 | 23 | [12 empty] | 23 | [43 empty] | 1 |  |  |  | 27 | [22 empty] | 1 | [45 empty] | 10
2025-01-13 |  |  | LX6C-3K170-A2B-350 | 205 | 6 | 12.41 | 1230 | [57 empty] | 1
2025-01-13 |  |  | LX6C-3K171-A2B-250 | 150 | 6 | 12.49 | 900 | [57 empty] | 1 | [68 empty] | 1
2025-01-13 |  |  | 3222-C-1953-236 | 300 | 2 | 27.54 | 600 | 9 | [12 empty] | 1 | 8
2025-01-13 |  |  | 00253-01-02-237 | 11 | 4 | 26.07 | 44 | [61 empty] | 1
2025-01-13 |  |  | 17872302-201 | 500 | 4 | 22.72 | 2000 | 50 | [12 empty] | 8 | 36 | [12 empty] | 2 | 4 | [100 empty] | 2 | 4
2025-01-13 |  |  | 10170243-327 | 934 | 4 | 29.7 | 3736 | 25 | [12 empty] | 1 | 22 | [13 empty] | 2 | [87 empty] | 3 | [12 empty] | 3 | 2
2025-01-13 |  |  | 10047966-203 | 550 | 2 | 38.24 | 1100 | 21 | [12 empty] | 9 | 12 | [32 empty] | 1 | [36 empty] | 1
2025-01-13 |  |  | 10170245-351 | 976 | 4 | 29.95 | 3904 | 67 | [12 empty] | 12 | 54 | [13 empty] | 1 | [87 empty] | 2 | [10 empty] | 4 |  | 12 | 1
2025-01-14 |  |  | 00253-01-02-237 | 36 | 4 | 26.07 | 144 | 6 | [12 empty] | 3 | [14 empty] | 3 | [101 empty] | 1
2025-01-14 |  |  | 29539545-271 | 101 | 8 | 15.33 | 808 | 6 | [13 empty] | 3 | [13 empty] | 3
2025-01-14 |  |  | 2017993-336 | 450 | 4 | 33.68 | 1800 | 21 | [13 empty] | 18 | [13 empty] | 3 | [100 empty] | 1 | 1
2025-01-14 |  |  | 29544821-270 | 266 | 8 | 9.9 | 2128 | 84 | [12 empty] | 25 | 43 | [12 empty] | 3 | 13 | [55 empty] | 8 | [31 empty] | 22
2025-01-14 |  |  | 00253-01-02-437 | 19 | 4 | 26.07 | 76 | 2 | [12 empty] | 1 | [14 empty] | 1 | [101 empty] | 0
2025-01-14 |  |  | 3235X2780-73 | 299 | 6 | 20.32 | 1794 | 107 | [12 empty] | 86 | 21 | [115 empty] | 1 | [16 empty] | 6
2025-01-14 |  |  | GE025008410-353 | 24 | 4 | 24.2 | 96
2025-01-14 |  |  | LX6C-3K170-B2B-340 | 145 | 6 | 13.08 | 870 | 30 | [12 empty] | 7 | 9 | [13 empty] | 14 | [28 empty] | 1 | [66 empty] | 1
2025-01-14 |  |  | GLX4-3K186-A-114 | 55 | 4 | 26.83 | 220 | 3 | [13 empty] | 3
2025-01-14 |  |  | HC3C-5785-AD-2 | 450 | 4 | 14.69 | 1800 | 10 | [12 empty] | 1 | 9 | [69 empty] | 3 | [31 empty] | 1 | [12 empty] | 1 | 1
2025-01-14 |  |  | 17872202-154 | 268 | 4 | 18.36 | 1072 | 7 | [12 empty] | 2 | 5 | [41 empty] | 1 | [59 empty] | 1 | [13 empty] | 1
2025-01-14 |  |  | LX6C-3K171-B2B-240 | 145 | 6 | 13.16 | 870 | 27 | [12 empty] | 6 | 10 | [13 empty] | 11 | [28 empty] | 1 | [72 empty] | 1
2025-01-14 |  |  | 10114638-321 | 330 | 2 | 41.21 | 660 | 9 | [12 empty] | 7 | [14 empty] | 2 | [28 empty] | 1 | [26 empty] | 1 | [45 empty] | 9
2025-01-14 |  |  | 10170245-351 | 1352 | 4 | 29.95 | 5408 | 24 | [12 empty] | 1 | 22 | [13 empty] | 1 | [32 empty] | 4 | [67 empty] | 11
2025-01-14 |  |  | 22752748-194 | 700 | 4 | 26.67 | 2800 | 15 | [13 empty] | 15 | [101 empty] | 2
2025-01-14 |  |  | RFHL1W-4025-CA-302 | 600 | 2 | 45.7 | 1200 | 16 |  |  |  | 11 | [9 empty] | 5 | [114 empty] | 2
2025-01-14 |  |  | 17872302-201 | 1396 | 4 | 22.72 | 5584 | 8 | [12 empty] | 3 | 5 | [101 empty] | 2 | [12 empty] | 1 | 2 | 4
2025-01-14 |  |  | GLX4-3K185-A-14 | 110 | 4 | 26.76 | 440 | 5 | [12 empty] | 1 | 4 | [114 empty] | 2
2025-01-14 |  |  | 10170243-327 | 2158 | 4 | 29.7 | 8632 | 48 | [12 empty] | 17 | 30 | [13 empty] | 1 | [32 empty] | 24 | [67 empty] | 6 | 2
2025-01-14 |  |  | 3212-D-1200-302 | 600 | 4 | 7.4 | 2400
2025-01-15 |  |  | 00253-01-02-337 | 149 | 4 | 26.07 | 596 | [116 empty] | 4 | [32 empty] | 2
2025-01-15 |  |  | 82162835-106 | 1483 | 12 | 5.33 | 17796 | 5 | [13 empty] | 5
2025-01-15 |  |  | LX6C-3K170-B2B-340 | 525 | 6 | 13.08 | 3150 | 103 | [12 empty] | 28 | 54 | [12 empty] | 21 | [29 empty] | 1 | [5 empty] | 1
2025-01-15 |  |  | LX6C-3K171-B2B-240 | 485 | 6 | 13.16 | 2910 | 35 | [12 empty] | 9 | 26 | [42 empty] | 1
2025-01-15 |  |  | GE025008410-353 | 411 | 4 | 24.2 | 1644 | 5 | [12 empty] | 1 | 4 | [42 empty] | 1 | [5 empty] | 1
2025-01-15 |  |  | 17872202-154 | 202 | 4 | 18.36 | 808 | 44 | [12 empty] | 4 | 7 | [13 empty] | 33 | [87 empty] | 1 | [13 empty] | 3
2025-01-15 |  |  | 3212-J-1362-341 | 300 | 4 | 8.36 | 1200 | 14 | [12 empty] | 4 | 10 | [115 empty] | 2
2025-01-15 |  |  | X06546A-263 | 201 | 12 | 8.94 | 2412 | 64 | [12 empty] | 3 | 30 | [12 empty] | 2 | 29 | [101 empty] | 1
2025-01-15 |  |  | 10114638-321 | 479 | 2 | 41.21 | 958 | 10 | [12 empty] | 9 | [14 empty] | 1 | [28 empty] | 1 | [58 empty] | 1 | [13 empty] | 3
2025-01-15 |  |  | 6RW1-250-301 | 216 | 4 | 18.45 | 864
2025-01-15 |  |  | 10RW1-250-401 | 123 | 2 | 49.36 | 246
2025-01-15 |  |  | 10086929-316 | 100 | 4 | 16.63 | 400 | [57 empty] | 1
2025-01-15 |  |  | HC3C-5785-AD-2 | 146 | 4 | 14.69 | 584
2025-01-15 |  |  | 3212-J-1362-28 | 18 | 6 | 8.36 | 108 | 1 | [12 empty] | 0 | 1 | [115 empty] | 0
2025-01-15 |  |  | 00253-01-02-237 | 9 | 4 | 26.07 | 36 | [116 empty] | 0 | [32 empty] | 0
2025-01-15 |  |  | 10086967-341 | 300 | 2 | 24.49 | 600 | 11 | [12 empty] | 2 | 2 | [13 empty] | 7 | [28 empty] | 1 | [58 empty] | 2 | [9 empty] | 2 |  |  | 3 | 6
2025-01-15 |  |  | 17872302-28 | 18 | 2 | 22.72 | 36
2025-01-16 |  |  | 00253-01-02-437 | 17 | 4 | 26.07 | 68 | 1 | [12 empty] | 1 | [47 empty] | 3
2025-01-16 |  |  | 29536583-278 | 225 | 8 | 9.58 | 1800 | 7 | [12 empty] | 1 | 5 | [6 empty] | 1
2025-01-16 |  |  | 2017993-336 | 503 | 4 | 33.68 | 2012 | 14 | [12 empty] | 1 | 7 | [6 empty] | 3 | [6 empty] | 3 | [55 empty] | 4
2025-01-16 |  |  | 3235-G-3309-72 | 149 | 12 | 10.55 | 1788 | 13 | [12 empty] | 1 | 10 | [7 empty] | 2
2025-01-16 |  |  | 29538344-230 | 309 | 8 | 9.42 | 2472 | 88 | [12 empty] | 41 | 32 | [6 empty] | 3 | [5 empty] | 10 | 2 | [27 empty] | 2 | 1 | [71 empty] | 13
2025-01-16 |  |  | NC2C-1109-C-105 | 449 | 6 | 27.06 | 2694 | 52 | [12 empty] | 12 | 35 | [13 empty] | 5 | [28 empty] | 1 | [21 empty] | 2 | [36 empty] | 1 | [13 empty] | 1
2025-01-16 |  |  | GE025008410-353 | 414 | 4 | 24.2 | 1656 | 5 | [12 empty] | 3 | 2 | [42 empty] | 1 | [72 empty] | 1
2025-01-16 |  |  | HC3C-5785-AD-2 | 422 | 4 | 14.69 | 1688 | 2 | [13 empty] | 2 | [48 empty] | 1 | [20 empty] | 1
2025-01-16 |  |  | RL1W-4017-AA-177 | 145 | 2 | 45.7 | 290
2025-01-16 |  |  | 68375351-AB-227 | 200 | 8 | 14.88 | 1600 | 1 | [13 empty] | 1
2025-01-16 |  |  | 10114638-321 | 374 | 2 | 41.21 | 748 | 3 | [12 empty] | 3 | [43 empty] | 1 | [72 empty] | 4 | [23 empty] | 2
2025-01-16 |  |  | 00253-01-02-237 | 9 | 4 | 26.07 | 36
2025-01-16 |  |  | 10170245-351 | 933 | 4 | 29.95 | 3732 | 17 | [12 empty] | 1 | 16 | [114 empty] | 2
2025-01-16 |  |  | 1045-45LB-RAW-71 | 18 | 2 | 52.64 | 36
2025-01-16 |  |  | 10043589-229 | 200 | 2 | 38.79 | 400 | 2 | [12 empty] | 2 | [47 empty] | 2 | [22 empty] | 1 | [31 empty] | 1 | [12 empty] | 1 | 1
2025-01-16 |  |  | 3212-C-1511-131 | 400 | 6 | 7.29 | 2400 | 2 | [13 empty] | 2 | [42 empty] | 1 | [58 empty] | 1 | [30 empty] | 6
2025-01-16 |  |  | 946460-258 | 124 | 4 | 39.9 | 496
2025-01-16 |  |  | 10170243-327 | 1019 | 4 | 29.7 | 4076 | 9 | [12 empty] | 1 | 8 | [46 empty] | 20 | [85 empty] | 4
2025-01-16 |  |  | 3212-A-1509-131 | 400 | 6 | 5.69 | 2400 | 3 | [13 empty] | 3 | [42 empty] | 1 | [89 empty] | 6
2025-01-20 |  |  | 00253-01-02-437 | 139 | 4 | 26.07 | 556
2025-01-20 |  |  | 29539505-290 | 200 | 16 | 6.81 | 3200
2025-01-20 |  |  | 29543359C-306 | 196 | 6 | 18.52 | 1176 | 13 | [12 empty] | 4 | 7 | [6 empty] | 2
2025-01-20 |  |  | 3222-G-2295-136 | 700 | 2 | 23.72 | 1400
2025-01-20 |  |  | 29543361C-314 | 296 | 4 | 19.71 | 1184
2025-01-20 |  |  | 5BR-10C-60 | 98 | 12 | 5.29 | 1176
2025-01-20 |  |  | A4722233304-299 | 683 | 2 | 30.64 | 1366
2025-01-20 |  |  | 3222-C-1953-136 | 700 | 2 | 27.54 | 1400 | 6 | [12 empty] | 1 | 5 | [114 empty] | 1
2025-01-20 |  |  | 10170243-327 | 282 | 4 | 29.7 | 1128
2025-01-20 |  |  | 1045-45LB-RAW-71 | 89 | 2 | 52.64 | 178
2025-01-20 |  |  | THP602295-145 | 150 | 3 | 37.63 | 450
2025-01-20 |  |  | 10114638-321 | 401 | 2 | 41.21 | 802
2025-01-20 |  |  | 10086929-316 | 212 | 4 | 16.63 | 848
2025-01-20 |  |  | RFHL1W-4025-CA-180 | 400 | 2 | 45.7 | 800
2025-01-20 |  |  | 10170245-351 | 263 | 4 | 29.95 | 1052
2025-01-20 |  |  | 17872302-201 | 581 | 4 | 22.72 | 2324
2025-01-20 |  |  | 10047966-203 | 448 | 2 | 38.24 | 896